## Sheet1
FA1 | GGBS | SF | MK | FA2 | CA | Molarity | NaOH | Na2SiO3 | Water | F_V (vol%) | F_D | F_L | F_M | days | Tem | Com
104.5 | 703 | 0 | 0 | 1108 | 0 | 14 | 133 | 199.5 | 266 | 0 | 0 | 0 | 0 | 28 | 20 | 86
104.5 | 703 | 0 | 0 | 1108 | 0 | 14 | 133 | 199.5 | 266 | 0.05 | 0.04 | 12 | 208 | 28 | 20 | 89
104.5 | 703 | 0 | 0 | 1108 | 0 | 14 | 133 | 199.5 | 266 | 0.1 | 0.04 | 12 | 208 | 28 | 20 | 92
104.5 | 703 | 0 | 0 | 1108 | 0 | 14 | 133 | 199.5 | 266 | 0.15 | 0.04 | 12 | 208 | 28 | 20 | 96
104.5 | 703 | 0 | 0 | 1108 | 0 | 14 | 133 | 199.5 | 266 | 0.2 | 0.04 | 12 | 208 | 28 | 20 | 95
104.5 | 703 | 0 | 0 | 1108 | 0 | 14 | 133 | 199.5 | 266 | 0.25 | 0.04 | 12 | 208 | 28 | 20 | 93
104.5 | 703 | 0 | 0 | 1108 | 0 | 14 | 133 | 199.5 | 266 | 0.3 | 0.04 | 12 | 208 | 28 | 20 | 90
240 | 160 | 0 | 0 | 630 | 1100 | 14 | 69 | 172 | 0 | 0 | 0 | 0 | 0 | 28 | 20 | 50
240 | 160 | 0 | 0 | 630 | 1100 | 14 | 69 | 172 | 0 | 0 | 0 | 0 | 0 | 28 | 20 | 55
420 | 0 | 0 | 0 | 630 | 945 | 14 | 25.5 | 163.5 | 128.5 | 0 | 0 | 0 | 0 | 28 | 20 | 43
113 | 315 | 0 | 0 | 776 | 1460 | 14 | 22.6 | 121 | 0 | 0.025 | 0.2 | 13 | 208 | 28 | 20 | 51.21
400 | 0 | 0 | 0 | 0 | 1050 | 14 | 120 | 120 | 0 | 0 | 0 | 0 | 0 | 28 | 20 | 48.9
400 | 0 | 0 | 0 | 0 | 1050 | 14 | 120 | 120 | 0 | 0 | 0 | 0 | 0 | 28 | 20 | 54.3
400 | 0 | 0 | 0 | 0 | 1050 | 14 | 120 | 120 | 0 | 0 | 0 | 0 | 0 | 28 | 20 | 50.4
400 | 0 | 0 | 0 | 0 | 1050 | 14 | 120 | 120 | 0 | 0 | 0 | 0 | 0 | 28 | 20 | 48.8
400 | 0 | 0 | 0 | 0 | 1050 | 14 | 120 | 120 | 0 | 0.5 | 0.55 | 35 | 210 | 28 | 20 | 59.5
400 | 0 | 0 | 0 | 0 | 1050 | 14 | 120 | 120 | 0 | 0.5 | 0.55 | 35 | 210 | 28 | 20 | 64.2
400 | 0 | 0 | 0 | 0 | 1050 | 14 | 120 | 120 | 0 | 0.5 | 0.55 | 35 | 210 | 28 | 20 | 57.6
400 | 0 | 0 | 0 | 0 | 1050 | 14 | 120 | 120 | 0 | 0.5 | 0.55 | 35 | 210 | 28 | 20 | 56
400 | 0 | 0 | 0 | 0 | 1050 | 14 | 120 | 120 | 0 | 1 | 0.55 | 35 | 210 | 28 | 20 | 60.6
400 | 0 | 0 | 0 | 0 | 1050 | 14 | 120 | 120 | 0 | 1 | 0.55 | 35 | 210 | 28 | 20 | 66.1
400 | 0 | 0 | 0 | 0 | 1050 | 14 | 120 | 120 | 0 | 1 | 0.55 | 35 | 210 | 28 | 20 | 59.2
400 | 0 | 0 | 0 | 0 | 1050 | 14 | 120 | 120 | 0 | 1 | 0.55 | 35 | 210 | 28 | 20 | 57.9
280 | 120 | 0 | 0 | 650 | 1220 | 14 | 51 | 129 | 0 | 0 | 0 | 0 | 0 | 28 | 20 | 53.9
280 | 120 | 0 | 0 | 650 | 1220 | 14 | 51 | 129 | 0 | 1 | 0.65 | 35 | 50 | 28 | 20 | 56.1
280 | 120 | 0 | 0 | 650 | 1220 | 14 | 51 | 129 | 0 | 2 | 0.65 | 35 | 50 | 28 | 20 | 46.6
280 | 120 | 0 | 0 | 650 | 1220 | 14 | 51 | 129 | 0 | 1 | 0.65 | 20 | 50 | 28 | 20 | 50.5
280 | 120 | 0 | 0 | 650 | 1220 | 14 | 51 | 129 | 0 | 1 | 0.65 | 50 | 50 | 28 | 20 | 41.3
444.4 | 111.1 | 0 | 0 | 674.1 | 1243 | 14 | 25.8 | 175 | 0 | 0 | 0 | 0 | 0 | 7 | 20 | 39.1
444.4 | 111.1 | 0 | 0 | 674.1 | 1243 | 14 | 25.8 | 175 | 0 | 0.5 | 0.3 | 13 | 205 | 7 | 20 | 40.5
444.4 | 111.1 | 0 | 0 | 674.1 | 1243 | 14 | 25.8 | 175 | 0 | 1 | 0.3 | 13 | 205 | 7 | 20 | 42.6
444.4 | 111.1 | 0 | 0 | 674.1 | 1243 | 14 | 28.6 | 194 | 0 | 1 | 0.3 | 13 | 205 | 7 | 20 | 34.1
444.4 | 111.1 | 0 | 0 | 674.1 | 1243 | 14 | 31.5 | 214 | 0 | 1 | 0.3 | 13 | 205 | 7 | 20 | 30.2
444.4 | 111.1 | 0 | 0 | 674.1 | 1243 | 14 | 25.8 | 175 | 0 | 1.5 | 0.3 | 13 | 205 | 7 | 20 | 43.5
444.4 | 111.1 | 0 | 0 | 674.1 | 1243 | 14 | 25.8 | 175 | 0 | 2 | 0.3 | 13 | 205 | 7 | 20 | 45.1
444.4 | 111.1 | 0 | 0 | 674.1 | 1243 | 14 | 25.8 | 175 | 0 | 0 | 0 | 0 | 0 | 28 | 20 | 47.7
444.4 | 111.1 | 0 | 0 | 674.1 | 1243 | 14 | 25.8 | 175 | 0 | 0.5 | 0.3 | 13 | 205 | 28 | 20 | 50.1
444.4 | 111.1 | 0 | 0 | 674.1 | 1243 | 14 | 25.8 | 175 | 0 | 1 | 0.3 | 13 | 205 | 28 | 20 | 52.4
444.4 | 111.1 | 0 | 0 | 674.1 | 1243 | 14 | 28.6 | 194 | 0 | 1 | 0.3 | 13 | 205 | 28 | 20 | 42.3
444.4 | 111.1 | 0 | 0 | 674.1 | 1243 | 14 | 31.5 | 214 | 0 | 1 | 0.3 | 13 | 205 | 28 | 20 | 37.4
444.4 | 111.1 | 0 | 0 | 674.1 | 1243 | 14 | 25.8 | 175 | 0 | 1.5 | 0.3 | 13 | 205 | 28 | 20 | 54.3
444.4 | 111.1 | 0 | 0 | 674.1 | 1243 | 14 | 25.8 | 175 | 0 | 2 | 0.3 | 13 | 205 | 28 | 20 | 56.4
66 | 352 | 22 | 0 | 658 | 985 | 14 | 18.78 | 35.13 | 0 | 0 | 0 | 0 | 0 | 7 | 20 | 43.4
66 | 352 | 22 | 0 | 658 | 985 | 14 | 18.78 | 35.13 | 0 | 0.3 | 0.017 | 6 | 86.1 | 7 | 20 | 45
66 | 352 | 22 | 0 | 658 | 985 | 14 | 18.78 | 35.13 | 0 | 0.6 | 0.017 | 6 | 86.1 | 7 | 20 | 46.5
66 | 352 | 22 | 0 | 658 | 985 | 14 | 18.78 | 35.13 | 0 | 0.9 | 0.017 | 6 | 86.1 | 7 | 20 | 44.3
66 | 352 | 22 | 0 | 658 | 985 | 14 | 18.78 | 35.13 | 0 | 0.3 | 0.017 | 12 | 86.1 | 7 | 20 | 44.7
66 | 352 | 22 | 0 | 658 | 985 | 14 | 18.78 | 35.13 | 0 | 0.6 | 0.017 | 12 | 86.1 | 7 | 20 | 47.1
66 | 352 | 22 | 0 | 658 | 985 | 14 | 18.78 | 35.13 | 0 | 0.9 | 0.017 | 12 | 86.1 | 7 | 20 | 44.6
66 | 352 | 22 | 0 | 658 | 985 | 14 | 18.78 | 35.13 | 0 | 0.3 | 0.017 | 18 | 86.1 | 7 | 20 | 43.6
66 | 352 | 22 | 0 | 658 | 985 | 14 | 18.78 | 35.13 | 0 | 0.6 | 0.017 | 18 | 86.1 | 7 | 20 | 42.7
66 | 352 | 22 | 0 | 658 | 985 | 14 | 18.78 | 35.13 | 0 | 0.9 | 0.017 | 18 | 86.1 | 7 | 20 | 40.2
66 | 352 | 22 | 0 | 658 | 985 | 14 | 18.78 | 35.13 | 0 | 0 | 0 | 0 | 0 | 3 | 20 | 37.1
66 | 352 | 22 | 0 | 658 | 985 | 14 | 18.78 | 35.13 | 0 | 0.3 | 0.017 | 6 | 86.1 | 3 | 20 | 38.7
66 | 352 | 22 | 0 | 658 | 985 | 14 | 18.78 | 35.13 | 0 | 0.6 | 0.017 | 6 | 86.1 | 3 | 20 | 39.6
66 | 352 | 22 | 0 | 658 | 985 | 14 | 18.78 | 35.13 | 0 | 0.9 | 0.017 | 6 | 86.1 | 3 | 20 | 37.9
66 | 352 | 22 | 0 | 658 | 985 | 14 | 18.78 | 35.13 | 0 | 0.3 | 0.017 | 12 | 86.1 | 3 | 20 | 38.4
66 | 352 | 22 | 0 | 658 | 985 | 14 | 18.78 | 35.13 | 0 | 0.6 | 0.017 | 12 | 86.1 | 3 | 20 | 40.3
66 | 352 | 22 | 0 | 658 | 985 | 14 | 18.78 | 35.13 | 0 | 0.9 | 0.017 | 12 | 86.1 | 3 | 20 | 38.1
66 | 352 | 22 | 0 | 658 | 985 | 14 | 18.78 | 35.13 | 0 | 0.3 | 0.017 | 18 | 86.1 | 3 | 20 | 37.3
66 | 352 | 22 | 0 | 658 | 985 | 14 | 18.78 | 35.13 | 0 | 0.6 | 0.017 | 18 | 86.1 | 3 | 20 | 36.2
66 | 352 | 22 | 0 | 658 | 985 | 14 | 18.78 | 35.13 | 0 | 0.9 | 0.017 | 18 | 86.1 | 3 | 20 | 34.2
66 | 352 | 22 | 0 | 658 | 985 | 14 | 18.78 | 35.13 | 0 | 0 | 0 | 0 | 0 | 28 | 20 | 52.3
66 | 352 | 22 | 0 | 658 | 985 | 14 | 18.78 | 35.13 | 0 | 0.3 | 0.017 | 6 | 86.1 | 28 | 20 | 54.73
66 | 352 | 22 | 0 | 658 | 985 | 14 | 18.78 | 35.13 | 0 | 0.6 | 0.017 | 6 | 86.1 | 28 | 20 | 56.23
66 | 352 | 22 | 0 | 658 | 985 | 14 | 18.78 | 35.13 | 0 | 0.9 | 0.017 | 6 | 86.1 | 28 | 20 | 53.67
66 | 352 | 22 | 0 | 658 | 985 | 14 | 18.78 | 35.13 | 0 | 0.3 | 0.017 | 12 | 86.1 | 28 | 20 | 54.41
66 | 352 | 22 | 0 | 658 | 985 | 14 | 18.78 | 35.13 | 0 | 0.6 | 0.017 | 12 | 86.1 | 28 | 20 | 57.02
66 | 352 | 22 | 0 | 658 | 985 | 14 | 18.78 | 35.13 | 0 | 0.9 | 0.017 | 12 | 86.1 | 28 | 20 | 54.14
66 | 352 | 22 | 0 | 658 | 985 | 14 | 18.78 | 35.13 | 0 | 0.3 | 0.017 | 18 | 86.1 | 28 | 20 | 52.67
66 | 352 | 22 | 0 | 658 | 985 | 14 | 18.78 | 35.13 | 0 | 0.6 | 0.017 | 18 | 86.1 | 28 | 20 | 51.43
66 | 352 | 22 | 0 | 658 | 985 | 14 | 18.78 | 35.13 | 0 | 0.9 | 0.017 | 18 | 86.1 | 28 | 20 | 48.63
340 | 60 | 0 | 0 | 610 | 1100 | 12 | 69 | 172 | 0 | 0 | 0 | 0 | 0 | 28 | 20 | 53
340 | 60 | 0 | 0 | 610 | 1100 | 12 | 69 | 172 | 0 | 0.5 | 0.55 | 35 | 210 | 28 | 20 | 52.4
340 | 60 | 0 | 0 | 610 | 1100 | 12 | 69 | 172 | 0 | 0.5 | 0.55 | 35 | 210 | 28 | 20 | 52.4
340 | 60 | 0 | 0 | 610 | 1100 | 12 | 69 | 172 | 0 | 0.5 | 0.3 | 48 | 10 | 28 | 20 | 50
340 | 60 | 0 | 0 | 610 | 1100 | 12 | 69 | 172 | 0 | 1 | 0.3 | 48 | 10 | 28 | 20 | 51.1
240 | 160 | 0 | 0 | 630 | 1100 | 12 | 69 | 172 | 0 | 0 | 0 | 0 | 0 | 28 | 20 | 65
240 | 160 | 0 | 0 | 630 | 1100 | 12 | 69 | 172 | 0 | 0.5 | 0.85 | 65 | 3 | 28 | 20 | 59
0 | 315 | 0 | 135 | 750 | 610 | 14 | 2 | 0 | 0 | 0 | 0 | 0 | 0 | 28 | 20 | 25.8
0 | 315 | 0 | 135 | 750 | 610 | 14 | 2 | 0 | 0 | 0.5 | 0.8 | 35 | 205 | 28 | 20 | 29.8
0 | 315 | 0 | 135 | 750 | 610 | 14 | 2 | 0 | 0 | 1 | 0.8 | 35 | 205 | 28 | 20 | 30.1
0 | 315 | 0 | 135 | 750 | 610 | 14 | 2 | 0 | 0 | 1.5 | 0.8 | 35 | 205 | 28 | 20 | 30.8
565.6 | 99.8 | 31.6 | 0 | 1331 | 0 | 14 | 66.4 | 16.8 | 182.9 | 1.5 | 0.04 | 12 | 41 | 28 | 20 | 5.3
565.6 | 99.8 | 31.6 | 0 | 1331 | 0 | 14 | 66.4 | 16.8 | 182.9 | 1.5 | 0.04 | 12 | 41 | 28 | 20 | 17.8
549.7 | 97 | 37.2 | 0 | 1293 | 0 | 14 | 76.3 | 14.9 | 178.6 | 1.5 | 0.04 | 12 | 41 | 28 | 20 | 34.7
431 | 287 | 42 | 0 | 1182 | 0 | 14 | 67 | 0 | 206 | 1.5 | 0.04 | 12 | 41 | 28 | 20 | 41.4
431 | 287 | 42 | 0 | 1182 | 0 | 14 | 67 | 0 | 206 | 1.5 | 0.04 | 12 | 41 | 7 | 20 | 21.9
431 | 287 | 42 | 0 | 1182 | 0 | 14 | 67 | 0 | 206 | 0 | 0 | 0 | 0 | 28 | 20 | 49.6
431 | 287 | 42 | 0 | 1182 | 0 | 14 | 67 | 0 | 206 | 0 | 0 | 0 | 0 | 7 | 20 | 25.2
431 | 287 | 42 | 0 | 1182 | 0 | 14 | 67 | 0 | 206 | 0 | 0 | 0 | 0 | 84 | 20 | 57.4
431 | 287 | 42 | 0 | 1182 | 0 | 14 | 67 | 0 | 206 | 1.5 | 0.04 | 12 | 41 | 28 | 20 | 41
431 | 287 | 42 | 0 | 1182 | 0 | 14 | 67 | 0 | 206 | 3 | 0.04 | 12 | 41 | 28 | 20 | 39.5
431 | 287 | 42 | 0 | 1182 | 0 | 14 | 67 | 0 | 206 | 4.5 | 0.04 | 12 | 41 | 28 | 20 | 44.9
431 | 287 | 42 | 0 | 1182 | 0 | 14 | 67 | 0 | 206 | 1.5 | 0.04 | 12 | 41 | 7 | 20 | 24.1
431 | 287 | 42 | 0 | 1182 | 0 | 14 | 67 | 0 | 206 | 1.5 | 0.04 | 12 | 41 | 84 | 20 | 49
0 | 1175 | 176 | 0 | 216 | 0 | 14 | 63 | 190 | 396 | 2 | 0.2 | 19.5 | 205 | 28 | 20 | 139
0 | 1062 | 159 | 0 | 391 | 0 | 14 | 56 | 168 | 349 | 2 | 0.2 | 19.5 | 205 | 28 | 20 | 142.1
0 | 971 | 146 | 0 | 536 | 0 | 14 | 50 | 151 | 315 | 2 | 0.2 | 19.5 | 205 | 28 | 20 | 145.5
0 | 895 | 134 | 0 | 659 | 0 | 14 | 47 | 140 | 291 | 2 | 0.2 | 19.5 | 205 | 28 | 20 | 146.9
0 | 831 | 125 | 0 | 764 | 0 | 14 | 43 | 130 | 270 | 2 | 0.2 | 19.5 | 205 | 28 | 20 | 160.7
0 | 860 | 285 | 0 | 850 | 0 | 14 | 14 | 49 | 0 | 1 | 0.12 | 15 | 230 | 28 | 20 | 140
0 | 860 | 285 | 0 | 850 | 0 | 14 | 14 | 49 | 0 | 1.25 | 0.12 | 15 | 230 | 28 | 20 | 147
0 | 860 | 285 | 0 | 850 | 0 | 14 | 14 | 49 | 0 | 1.5 | 0.12 | 15 | 230 | 28 | 20 | 144
0 | 860 | 285 | 0 | 850 | 0 | 14 | 14 | 49 | 0 | 1.75 | 0.12 | 15 | 230 | 28 | 20 | 152
0 | 860 | 285 | 0 | 850 | 0 | 14 | 14 | 49 | 0 | 2 | 0.12 | 15 | 230 | 28 | 20 | 150
0 | 860 | 285 | 0 | 850 | 0 | 14 | 14 | 49 | 0 | 2.25 | 0.12 | 15 | 230 | 28 | 20 | 162
492 | 0 | 0 | 0 | 662 | 1324 | 10 | 123.3 | 246.6 | 0 | 0 | 0 | 0 | 0 | 28 | 20 | 43.2
492 | 0 | 0 | 0 | 662 | 1324 | 10 | 123.3 | 246.6 | 0 | 0.25 | 0.3 | 20 | 1 | 28 | 20 | 44.91
492 | 0 | 0 | 0 | 662 | 1324 | 10 | 123.3 | 246.6 | 0 | 0.5 | 0.3 | 20 | 1 | 28 | 20 | 46.43
492 | 0 | 0 | 0 | 662 | 1324 | 10 | 123.3 | 246.6 | 0 | 0.75 | 0.3 | 20 | 1 | 28 | 20 | 48
492 | 0 | 0 | 0 | 662 | 1324 | 10 | 123.3 | 246.6 | 0 | 1 | 0.3 | 20 | 1 | 28 | 20 | 48.1
492 | 0 | 0 | 0 | 662 | 1324 | 10 | 123.3 | 246.6 | 0 | 1.25 | 0.3 | 20 | 1 | 28 | 20 | 49.44
492 | 0 | 0 | 0 | 662 | 1324 | 10 | 123.3 | 246.6 | 0 | 1.5 | 0.3 | 20 | 1 | 28 | 20 | 46.21
252 | 168 | 0 | 0 | 550 | 1220 | 14 | 66 | 165 | 0 | 0 | 0 | 0 | 0 | 28 | 20 | 55
252 | 168 | 0 | 0 | 550 | 1220 | 14 | 66 | 165 | 0 | 0.25 | 14.5 | 14 | 120 | 28 | 20 | 46
252 | 168 | 0 | 0 | 550 | 1220 | 14 | 66 | 165 | 0 | 0.5 | 14.5 | 14 | 120 | 28 | 20 | 57
252 | 168 | 0 | 0 | 550 | 1220 | 14 | 66 | 165 | 0 | 0.75 | 14.5 | 14 | 120 | 28 | 20 | 60
340 | 60 | 0 | 0 | 795 | 963 | 14 | 51.3 | 128.7 | 38.6 | 0 | 0 | 0 | 0 | 28 | 20 | 50.4
340 | 60 | 0 | 0 | 795 | 963 | 14 | 51.3 | 128.7 | 38.6 | 0.5 | 0.022 | 18 | 3.5 | 28 | 20 | 48
340 | 60 | 0 | 0 | 795 | 963 | 14 | 51.3 | 128.7 | 38.6 | 0.5 | 0.022 | 19 | 3.5 | 28 | 20 | 47.3
340 | 60 | 0 | 0 | 795 | 963 | 14 | 51.3 | 128.7 | 38.6 | 0.5 | 0.022 | 51 | 3.5 | 28 | 20 | 47.3
635 | 0 | 0 | 0 | 635 | 315 | 14 | 226.78 | 90.71 | 50 | 0 | 0 | 0 | 0 | 28 | 20 | 25.92
635 | 0 | 0 | 0 | 635 | 315 | 14 | 226.78 | 90.71 | 50 | 0.5 | 12 | 35 | 205 | 28 | 20 | 27.79
408 | 0 | 0 | 0 | 600 | 1248 | 14 | 41 | 103 | 14.5 | 0 | 0 | 0 | 0 | 28 | 20 | 37
408 | 0 | 0 | 0 | 600 | 1248 | 14 | 41 | 103 | 16 | 0.25 | 0.5 | 30 | 205 | 28 | 20 | 38.4
408 | 0 | 0 | 0 | 600 | 1248 | 14 | 41 | 103 | 16 | 0.5 | 0.5 | 30 | 205 | 28 | 20 | 41.2
408 | 0 | 0 | 0 | 600 | 1248 | 14 | 41 | 103 | 18 | 0.75 | 0.5 | 30 | 205 | 28 | 20 | 42.5
408 | 0 | 0 | 0 | 600 | 1248 | 14 | 41 | 103 | 18 | 1 | 0.5 | 30 | 205 | 28 | 20 | 43.8
416.5 | 0 | 0 | 0 | 555 | 1309 | 14 | 42 | 104 | 20 | 0.15 | 0.012 | 12 | 80 | 7 | 20 | 41.5
416 | 0 | 0 | 0 | 554 | 1307 | 14 | 42 | 104 | 22 | 0.3 | 0.012 | 12 | 80 | 7 | 20 | 42
415 | 0 | 0 | 0 | 553 | 1305 | 14 | 42 | 104 | 24 | 0.5 | 0.012 | 12 | 80 | 7 | 20 | 42.6
416 | 0 | 0 | 0 | 554 | 1309 | 14 | 42 | 104 | 20 | 0.25 | 0.5 | 25 | 205 | 7 | 20 | 40.7
415 | 0 | 0 | 0 | 553 | 1303 | 14 | 42 | 104 | 21 | 0.5 | 0.5 | 25 | 205 | 7 | 20 | 41.9
414 | 0 | 0 | 0 | 551 | 1301 | 14 | 42 | 104 | 22 | 0.75 | 0.5 | 25 | 205 | 7 | 20 | 42.9
413 | 0 | 0 | 0 | 550 | 1297 | 14 | 42 | 104 | 24 | 1 | 0.5 | 25 | 205 | 7 | 20 | 43.8
416.5 | 0 | 0 | 0 | 555 | 1309 | 14 | 42 | 104 | 20 | 0.15 | 0.012 | 12 | 80 | 28 | 20 | 51.82
416 | 0 | 0 | 0 | 554 | 1307 | 14 | 42 | 104 | 22 | 0.3 | 0.012 | 12 | 80 | 28 | 20 | 52.73
415 | 0 | 0 | 0 | 553 | 1305 | 14 | 42 | 104 | 24 | 0.5 | 0.012 | 12 | 80 | 28 | 20 | 53.52
416 | 0 | 0 | 0 | 554 | 1309 | 14 | 42 | 104 | 20 | 0.25 | 0.5 | 25 | 205 | 28 | 20 | 52.07
415 | 0 | 0 | 0 | 553 | 1303 | 14 | 42 | 104 | 21 | 0.5 | 0.5 | 25 | 205 | 28 | 20 | 53.78
414 | 0 | 0 | 0 | 551 | 1301 | 14 | 42 | 104 | 22 | 0.75 | 0.5 | 25 | 205 | 28 | 20 | 54.62
413 | 0 | 0 | 0 | 550 | 1297 | 14 | 42 | 104 | 24 | 1 | 0.5 | 25 | 205 | 28 | 20 | 55.17
270 | 180 | 0 | 0 | 550 | 1281 | 14 | 45 | 112.5 | 86.4 | 1.5 | 0.14 | 19 | 70 | 28 | 20 | 52
270 | 180 | 0 | 0 | 552 | 1295 | 14 | 45 | 112.5 | 86.4 | 0 | 0 | 0 | 0 | 7 | 20 | 34.5
270 | 180 | 0 | 0 | 550 | 1281 | 14 | 45 | 112.5 | 86.4 | 1.5 | 0.14 | 19 | 70 | 7 | 20 | 33.7
270 | 180 | 0 | 0 | 552 | 1295 | 14 | 45 | 112.5 | 86.4 | 0 | 0 | 0 | 0 | 56 | 20 | 58.7
270 | 180 | 0 | 0 | 550 | 1281 | 14 | 45 | 112.5 | 86.4 | 1.5 | 0.14 | 19 | 70 | 56 | 20 | 57
184 | 184 | 41 | 0 | 0 | 0 | 14 | 70 | 101 | 0 | 0 | 0 | 0 | 0 | 28 | 20 | 41.3
184 | 184 | 41 | 0 | 0 | 0 | 14 | 70 | 101 | 0 | 1.5 | 0.5 | 30 | 205 | 28 | 20 | 62.1
184 | 184 | 41 | 0 | 0 | 0 | 14 | 70 | 101 | 0 | 1.5 | 1 | 50 | 205 | 28 | 20 | 71.9
500 | 0 | 0 | 0 | 760 | 855 | 14 | 0 | 105 | 145 | 0 | 0 | 0 | 0 | 28 | 20 | 47.18
500 | 0 | 0 | 0 | 760 | 855 | 14 | 0 | 105 | 145 | 0.5 | 0.4 | 20 | 3 | 28 | 20 | 52.5
340 | 60 | 0 | 0 | 605.5 | 1122.3 | 14 | 57 | 143 | 0 | 0 | 0 | 0 | 0 | 28 | 20 | 49.7
340 | 60 | 0 | 0 | 605.5 | 1122.3 | 14 | 69 | 171 | 0 | 1 | 0.55 | 35 | 205 | 28 | 20 | 46.8
240 | 160 | 0 | 0 | 630 | 1100 | 14 | 69 | 172 | 0 | 0 | 0 | 0 | 0 | 28 | 20 | 44
240 | 160 | 0 | 0 | 630 | 1100 | 14 | 69 | 172 | 0 | 0.375 | 0.9 | 60 | 210 | 28 | 20 | 64
240 | 160 | 0 | 0 | 630 | 1100 | 14 | 69 | 172 | 0 | 0.375 | 0.66 | 35 | 210 | 28 | 20 | 70
240 | 160 | 0 | 0 | 630 | 1100 | 14 | 69 | 172 | 0 | 0.75 | 0.66 | 35 | 210 | 28 | 20 | 61
240 | 160 | 0 | 0 | 630 | 1100 | 14 | 69 | 172 | 0 | 1.5 | 0.66 | 35 | 210 | 28 | 20 | 62
408 | 0 | 0 | 0 | 600 | 1248 | 14 | 41 | 103 | 14.5 | 0 | 0 | 0 | 0 | 28 | 20 | 37
408 | 0 | 0 | 0 | 600 | 1248 | 14 | 41 | 103 | 16 | 0.25 | 0.5 | 30 | 205 | 28 | 20 | 38.4
408 | 0 | 0 | 0 | 600 | 1248 | 14 | 41 | 103 | 16 | 0.5 | 0.5 | 30 | 205 | 28 | 20 | 41.2
408 | 0 | 0 | 0 | 600 | 1248 | 14 | 41 | 103 | 18 | 0.75 | 0.5 | 30 | 205 | 28 | 20 | 42.5
408 | 0 | 0 | 0 | 600 | 1248 | 14 | 41 | 103 | 18 | 1 | 0.5 | 30 | 205 | 28 | 20 | 43.8
455 | 0 | 0 | 0 | 1250 | 0 | 14 | 171 | 171 | 0 | 0 | 0 | 0 | 0 | 28 | 20 | 30
455 | 0 | 0 | 0 | 1250 | 0 | 14 | 171 | 171 | 0 | 0.5 | 0.179 | 38 | 20 | 28 | 20 | 35
455 | 0 | 0 | 0 | 1250 | 0 | 14 | 171 | 171 | 0 | 0.75 | 0.179 | 38 | 20 | 28 | 20 | 33.3
455 | 0 | 0 | 0 | 1250 | 0 | 14 | 171 | 171 | 0 | 1 | 0.179 | 38 | 20 | 28 | 20 | 33
455 | 0 | 0 | 0 | 1250 | 0 | 14 | 171 | 171 | 0 | 0.5 | 0.117 | 38 | 10 | 28 | 20 | 32.5
455 | 0 | 0 | 0 | 1250 | 0 | 14 | 171 | 171 | 0 | 0.75 | 0.117 | 38 | 10 | 28 | 20 | 28
455 | 0 | 0 | 0 | 1250 | 0 | 14 | 171 | 171 | 0 | 1 | 0.117 | 38 | 10 | 28 | 20 | 25
455 | 0 | 0 | 0 | 1250 | 0 | 14 | 171 | 171 | 0 | 0.5 | 0.02 | 12 | 80 | 28 | 20 | 30.7
455 | 0 | 0 | 0 | 1250 | 0 | 14 | 171 | 171 | 0 | 0.75 | 0.02 | 12 | 80 | 28 | 20 | 30
455 | 0 | 0 | 0 | 1250 | 0 | 14 | 171 | 171 | 0 | 1 | 0.02 | 12 | 80 | 28 | 20 | 27.5
481 | 207 | 0 | 0 | 0 | 502.19 | 14 | 138 | 276 | 0 | 0 | 0 | 0 | 0 | 7 | 20 | 4.6
481 | 207 | 0 | 0 | 0 | 502.19 | 14 | 138 | 276 | 0 | 0.3 | 0.2 | 12 | 36.98 | 7 | 20 | 8
481 | 207 | 0 | 0 | 0 | 502.19 | 14 | 138 | 276 | 0 | 0.6 | 0.2 | 12 | 36.98 | 7 | 20 | 7
481 | 207 | 0 | 0 | 306.27 | 351.53 | 14 | 138 | 276 | 0 | 0 | 0 | 0 | 0 | 7 | 20 | 5
481 | 207 | 0 | 0 | 306.27 | 351.53 | 14 | 138 | 276 | 0 | 0.3 | 0.2 | 12 | 36.98 | 7 | 20 | 8.5
481 | 207 | 0 | 0 | 306.27 | 351.53 | 14 | 138 | 276 | 0 | 0.6 | 0.2 | 12 | 36.98 | 7 | 20 | 7.5
481 | 207 | 0 | 0 | 510.44 | 251.1 | 14 | 138 | 276 | 0 | 0 | 0 | 0 | 0 | 7 | 20 | 9
481 | 207 | 0 | 0 | 510.44 | 251.1 | 14 | 138 | 276 | 0 | 0.3 | 0.2 | 12 | 36.98 | 7 | 20 | 13
481 | 207 | 0 | 0 | 510.44 | 251.1 | 14 | 138 | 276 | 0 | 0.6 | 0.2 | 12 | 36.98 | 7 | 20 | 12.5
481 | 207 | 0 | 0 | 714.62 | 150.66 | 14 | 138 | 276 | 0 | 0 | 0 | 0 | 0 | 7 | 20 | 15
481 | 207 | 0 | 0 | 714.62 | 150.66 | 14 | 138 | 276 | 0 | 0.3 | 0.2 | 12 | 36.98 | 7 | 20 | 19
481 | 207 | 0 | 0 | 714.62 | 150.66 | 14 | 138 | 276 | 0 | 0.6 | 0.2 | 12 | 36.98 | 7 | 20 | 17
481 | 207 | 0 | 0 | 1020.88 | 0 | 14 | 138 | 276 | 0 | 0 | 0 | 0 | 0 | 7 | 20 | 27
481 | 207 | 0 | 0 | 1020.88 | 0 | 14 | 138 | 276 | 0 | 0.3 | 0.2 | 12 | 36.98 | 7 | 20 | 31
481 | 207 | 0 | 0 | 1020.88 | 0 | 14 | 138 | 276 | 0 | 0.6 | 0.2 | 12 | 36.98 | 7 | 20 | 29.5
481 | 207 | 0 | 0 | 0 | 502.19 | 14 | 138 | 276 | 0 | 0 | 0 | 0 | 0 | 28 | 20 | 7
481 | 207 | 0 | 0 | 0 | 502.19 | 14 | 138 | 276 | 0 | 0.3 | 0.2 | 12 | 36.98 | 28 | 20 | 10.5
481 | 207 | 0 | 0 | 0 | 502.19 | 14 | 138 | 276 | 0 | 0.6 | 0.2 | 12 | 36.98 | 28 | 20 | 7.5
481 | 207 | 0 | 0 | 306.27 | 351.53 | 14 | 138 | 276 | 0 | 0 | 0 | 0 | 0 | 28 | 20 | 7.5
481 | 207 | 0 | 0 | 306.27 | 351.53 | 14 | 138 | 276 | 0 | 0.3 | 0.2 | 12 | 36.98 | 28 | 20 | 11
481 | 207 | 0 | 0 | 306.27 | 351.53 | 14 | 138 | 276 | 0 | 0.6 | 0.2 | 12 | 36.98 | 28 | 20 | 8
481 | 207 | 0 | 0 | 510.44 | 251.1 | 14 | 138 | 276 | 0 | 0 | 0 | 0 | 0 | 28 | 20 | 11
481 | 207 | 0 | 0 | 510.44 | 251.1 | 14 | 138 | 276 | 0 | 0.3 | 0.2 | 12 | 36.98 | 28 | 20 | 13.5
481 | 207 | 0 | 0 | 510.44 | 251.1 | 14 | 138 | 276 | 0 | 0.6 | 0.2 | 12 | 36.98 | 28 | 20 | 13
481 | 207 | 0 | 0 | 714.62 | 150.66 | 14 | 138 | 276 | 0 | 0 | 0 | 0 | 0 | 28 | 20 | 17.1
481 | 207 | 0 | 0 | 714.62 | 150.66 | 14 | 138 | 276 | 0 | 0.3 | 0.2 | 12 | 36.98 | 28 | 20 | 19
481 | 207 | 0 | 0 | 714.62 | 150.66 | 14 | 138 | 276 | 0 | 0.6 | 0.2 | 12 | 36.98 | 28 | 20 | 18
481 | 207 | 0 | 0 | 1020.88 | 0 | 14 | 138 | 276 | 0 | 0 | 0 | 0 | 0 | 28 | 20 | 28
481 | 207 | 0 | 0 | 1020.88 | 0 | 14 | 138 | 276 | 0 | 0.3 | 0.2 | 12 | 36.98 | 28 | 20 | 34
481 | 207 | 0 | 0 | 1020.88 | 0 | 14 | 138 | 276 | 0 | 0.6 | 0.2 | 12 | 36.98 | 28 | 20 | 32.5
1000 | 0 | 0 | 0 | 0 | 0 | 10 | 214.5 | 535.5 | 0 | 2 | 0.04 | 8 | 40 | 28 | 20 | 19.13
1000 | 0 | 0 | 0 | 0 | 0 | 10 | 214.5 | 535.5 | 0 | 2 | 0.04 | 8 | 40 | 28 | 20 | 23.72
1000 | 0 | 0 | 0 | 0 | 0 | 10 | 214.5 | 535.5 | 0 | 2 | 0.04 | 8 | 40 | 28 | 20 | 23.95
1000 | 0 | 0 | 0 | 0 | 0 | 10 | 214.5 | 535.5 | 0 | 2 | 0.04 | 8 | 40 | 28 | 20 | 16.42
350 | 150 | 0 | 0 | 1250 | 0 | 14 | 26.1 | 270.4 | 59.3 | 0 | 0 | 0 | 0 | 28 | 20 | 36
350 | 150 | 0 | 0 | 1250 | 0 | 14 | 26.1 | 270.4 | 59.3 | 0.1 | 0.024 | 12 | 3 | 28 | 20 | 36.8
350 | 150 | 0 | 0 | 1250 | 0 | 14 | 26.1 | 270.4 | 59.3 | 0.2 | 0.024 | 12 | 3 | 28 | 20 | 38.5
350 | 150 | 0 | 0 | 1250 | 0 | 14 | 26.1 | 270.4 | 59.3 | 0.3 | 0.024 | 12 | 3 | 28 | 20 | 38
350 | 150 | 0 | 0 | 1250 | 0 | 14 | 26.1 | 270.4 | 59.3 | 0.4 | 0.024 | 12 | 3 | 28 | 20 | 37.5
350 | 150 | 0 | 0 | 1250 | 0 | 14 | 26.1 | 270.4 | 59.3 | 0.1 | 0.0175 | 12 | 100 | 28 | 20 | 35.2
350 | 150 | 0 | 0 | 1250 | 0 | 14 | 26.1 | 270.4 | 59.3 | 0.2 | 0.0175 | 12 | 100 | 28 | 20 | 36.5
350 | 150 | 0 | 0 | 1250 | 0 | 14 | 26.1 | 270.4 | 59.3 | 0.3 | 0.0175 | 12 | 100 | 28 | 20 | 37.5
350 | 150 | 0 | 0 | 1250 | 0 | 14 | 26.1 | 270.4 | 59.3 | 0.4 | 0.0175 | 12 | 100 | 28 | 20 | 39.2
350 | 150 | 0 | 0 | 1250 | 0 | 14 | 26.1 | 270.4 | 59.3 | 0.5 | 0.0175 | 12 | 100 | 28 | 20 | 37.9
350 | 150 | 0 | 0 | 1250 | 0 | 14 | 26.1 | 270.4 | 59.3 | 0.1 | 0.2 | 13 | 205 | 28 | 20 | 33.5
350 | 150 | 0 | 0 | 1250 | 0 | 14 | 26.1 | 270.4 | 59.3 | 0.2 | 0.2 | 13 | 205 | 28 | 20 | 34.3
350 | 150 | 0 | 0 | 1250 | 0 | 14 | 26.1 | 270.4 | 59.3 | 0.3 | 0.2 | 13 | 205 | 28 | 20 | 35.1
350 | 150 | 0 | 0 | 1250 | 0 | 14 | 26.1 | 270.4 | 59.3 | 0.4 | 0.2 | 13 | 205 | 28 | 20 | 38.1
350 | 150 | 0 | 0 | 1250 | 0 | 14 | 26.1 | 270.4 | 59.3 | 0.5 | 0.2 | 13 | 205 | 28 | 20 | 35.8
350 | 150 | 0 | 0 | 1250 | 0 | 14 | 26.1 | 270.4 | 59.3 | 0 | 0 | 0 | 0 | 7 | 20 | 17.5
350 | 150 | 0 | 0 | 1250 | 0 | 14 | 26.1 | 270.4 | 59.3 | 0.1 | 0.024 | 12 | 3 | 7 | 20 | 18
350 | 150 | 0 | 0 | 1250 | 0 | 14 | 26.1 | 270.4 | 59.3 | 0.2 | 0.024 | 12 | 3 | 7 | 20 | 18
350 | 150 | 0 | 0 | 1250 | 0 | 14 | 26.1 | 270.4 | 59.3 | 0.3 | 0.024 | 12 | 3 | 7 | 20 | 13
350 | 150 | 0 | 0 | 1250 | 0 | 14 | 26.1 | 270.4 | 59.3 | 0.4 | 0.024 | 12 | 3 | 7 | 20 | 13.5
350 | 150 | 0 | 0 | 1250 | 0 | 14 | 26.1 | 270.4 | 59.3 | 0.1 | 0.0175 | 12 | 100 | 7 | 20 | 22.5
350 | 150 | 0 | 0 | 1250 | 0 | 14 | 26.1 | 270.4 | 59.3 | 0.2 | 0.0175 | 12 | 100 | 7 | 20 | 23
350 | 150 | 0 | 0 | 1250 | 0 | 14 | 26.1 | 270.4 | 59.3 | 0.3 | 0.0175 | 12 | 100 | 7 | 20 | 22
350 | 150 | 0 | 0 | 1250 | 0 | 14 | 26.1 | 270.4 | 59.3 | 0.4 | 0.0175 | 12 | 100 | 7 | 20 | 23
350 | 150 | 0 | 0 | 1250 | 0 | 14 | 26.1 | 270.4 | 59.3 | 0.5 | 0.0175 | 12 | 100 | 7 | 20 | 22
350 | 150 | 0 | 0 | 1250 | 0 | 14 | 26.1 | 270.4 | 59.3 | 0.1 | 0.2 | 13 | 205 | 7 | 20 | 21.8
350 | 150 | 0 | 0 | 1250 | 0 | 14 | 26.1 | 270.4 | 59.3 | 0.2 | 0.2 | 13 | 205 | 7 | 20 | 22.5
350 | 150 | 0 | 0 | 1250 | 0 | 14 | 26.1 | 270.4 | 59.3 | 0.3 | 0.2 | 13 | 205 | 7 | 20 | 24.3
350 | 150 | 0 | 0 | 1250 | 0 | 14 | 26.1 | 270.4 | 59.3 | 0.4 | 0.2 | 13 | 205 | 7 | 20 | 24.8
350 | 150 | 0 | 0 | 1250 | 0 | 14 | 26.1 | 270.4 | 59.3 | 0.5 | 0.2 | 13 | 205 | 7 | 20 | 25.6
350 | 150 | 0 | 0 | 1250 | 0 | 14 | 26.1 | 270.4 | 59.3 | 0 | 0 | 0 | 0 | 3 | 20 | 14.5
350 | 150 | 0 | 0 | 1250 | 0 | 14 | 26.1 | 270.4 | 59.3 | 0.1 | 0.024 | 12 | 3 | 3 | 20 | 14
350 | 150 | 0 | 0 | 1250 | 0 | 14 | 26.1 | 270.4 | 59.3 | 0.2 | 0.024 | 12 | 3 | 3 | 20 | 13.2
350 | 150 | 0 | 0 | 1250 | 0 | 14 | 26.1 | 270.4 | 59.3 | 0.3 | 0.024 | 12 | 3 | 3 | 20 | 12.5
350 | 150 | 0 | 0 | 1250 | 0 | 14 | 26.1 | 270.4 | 59.3 | 0.4 | 0.024 | 12 | 3 | 3 | 20 | 12
350 | 150 | 0 | 0 | 1250 | 0 | 14 | 26.1 | 270.4 | 59.3 | 0.1 | 0.0175 | 12 | 100 | 3 | 20 | 15
350 | 150 | 0 | 0 | 1250 | 0 | 14 | 26.1 | 270.4 | 59.3 | 0.2 | 0.0175 | 12 | 100 | 3 | 20 | 14.8
350 | 150 | 0 | 0 | 1250 | 0 | 14 | 26.1 | 270.4 | 59.3 | 0.3 | 0.0175 | 12 | 100 | 3 | 20 | 13.7
350 | 150 | 0 | 0 | 1250 | 0 | 14 | 26.1 | 270.4 | 59.3 | 0.4 | 0.0175 | 12 | 100 | 3 | 20 | 12.5
350 | 150 | 0 | 0 | 1250 | 0 | 14 | 26.1 | 270.4 | 59.3 | 0.5 | 0.0175 | 12 | 100 | 3 | 20 | 15
350 | 150 | 0 | 0 | 1250 | 0 | 14 | 26.1 | 270.4 | 59.3 | 0.1 | 0.2 | 13 | 205 | 3 | 20 | 13.9
350 | 150 | 0 | 0 | 1250 | 0 | 14 | 26.1 | 270.4 | 59.3 | 0.2 | 0.2 | 13 | 205 | 3 | 20 | 15
350 | 150 | 0 | 0 | 1250 | 0 | 14 | 26.1 | 270.4 | 59.3 | 0.3 | 0.2 | 13 | 205 | 3 | 20 | 15.2
350 | 150 | 0 | 0 | 1250 | 0 | 14 | 26.1 | 270.4 | 59.3 | 0.4 | 0.2 | 13 | 205 | 3 | 20 | 15.8
350 | 150 | 0 | 0 | 1250 | 0 | 14 | 26.1 | 270.4 | 59.3 | 0.5 | 0.2 | 13 | 205 | 3 | 20 | 13.7
350 | 350 | 0 | 0 | 700 | 0 | 14 | 29 | 250 | 103.3 | 0 | 0 | 0 | 0 | 28 | 20 | 89.5
350 | 350 | 0 | 0 | 700 | 0 | 14 | 29 | 250 | 103.3 | 0.2 | 0.013 | 12 | 100 | 28 | 20 | 90
350 | 350 | 0 | 0 | 700 | 0 | 14 | 29 | 250 | 103.3 | 0.4 | 0.013 | 12 | 100 | 28 | 20 | 91.8
350 | 350 | 0 | 0 | 700 | 0 | 14 | 29 | 250 | 103.3 | 0.6 | 0.013 | 12 | 100 | 28 | 20 | 92
350 | 350 | 0 | 0 | 700 | 0 | 14 | 29 | 250 | 103.3 | 0.8 | 0.013 | 12 | 100 | 28 | 20 | 91.8
350 | 350 | 0 | 0 | 700 | 0 | 14 | 29 | 250 | 103.3 | 1 | 0.013 | 12 | 100 | 28 | 20 | 89.5
350 | 350 | 0 | 0 | 700 | 0 | 14 | 29 | 250 | 103.3 | 1.2 | 0.013 | 12 | 100 | 28 | 20 | 83
266 | 114 | 0 | 0 | 739 | 1109 | 8 | 49 | 122 | 101 | 0 | 0 | 0 | 0 | 7 | 20 | 21.93
266 | 114 | 0 | 0 | 739 | 1109 | 8 | 49 | 122 | 101 | 0.5 | 0.75 | 50 | 205 | 7 | 20 | 22.67
266 | 114 | 0 | 0 | 739 | 1109 | 8 | 49 | 122 | 101 | 1 | 0.75 | 50 | 205 | 7 | 20 | 24.74
266 | 114 | 0 | 0 | 739 | 1109 | 8 | 49 | 122 | 101 | 0.5 | 0.75 | 50 | 205 | 7 | 20 | 23.11
266 | 114 | 0 | 0 | 739 | 1109 | 8 | 49 | 122 | 101 | 2 | 0.75 | 50 | 205 | 7 | 20 | 20.22
266 | 114 | 0 | 0 | 739 | 1109 | 8 | 49 | 122 | 101 | 0 | 0 | 0 | 0 | 28 | 20 | 37.87
266 | 114 | 0 | 0 | 739 | 1109 | 8 | 49 | 122 | 101 | 0.5 | 0.75 | 50 | 205 | 28 | 20 | 39.82
266 | 114 | 0 | 0 | 739 | 1109 | 8 | 49 | 122 | 101 | 1 | 0.75 | 50 | 205 | 28 | 20 | 41.44
266 | 114 | 0 | 0 | 739 | 1109 | 8 | 49 | 122 | 101 | 0.5 | 0.75 | 50 | 205 | 28 | 20 | 36.3
266 | 114 | 0 | 0 | 739 | 1109 | 8 | 49 | 122 | 101 | 2 | 0.75 | 50 | 205 | 28 | 20 | 36.22
327.19 | 140.23 | 0 | 0 | 1168.55 | 0 | 8 | 53.42 | 133.55 | 0 | 0 | 0 | 0 | 0 | 7 | 20 | 38.5
327.19 | 140.23 | 0 | 0 | 1168.55 | 0 | 8 | 53.42 | 133.55 | 0 | 0.5 | 0.0074 | 9 | 3 | 7 | 20 | 35.5
327.19 | 140.23 | 0 | 0 | 1168.55 | 0 | 8 | 53.42 | 133.55 | 0 | 1 | 0.0074 | 9 | 3 | 7 | 20 | 37.5
327.19 | 140.23 | 0 | 0 | 1168.55 | 0 | 8 | 53.42 | 133.55 | 0 | 1.5 | 0.0074 | 9 | 3 | 7 | 20 | 38
327.19 | 140.23 | 0 | 0 | 1168.55 | 0 | 8 | 53.42 | 133.55 | 0 | 2 | 0.0074 | 9 | 3 | 7 | 20 | 40
327.19 | 140.23 | 0 | 0 | 1168.55 | 0 | 8 | 53.42 | 133.55 | 0 | 2.5 | 0.0074 | 9 | 3 | 7 | 20 | 32
327.19 | 140.23 | 0 | 0 | 1168.55 | 0 | 8 | 53.42 | 133.55 | 0 | 0.5 | 0.15 | 6 | 205 | 7 | 20 | 38
327.19 | 140.23 | 0 | 0 | 1168.55 | 0 | 8 | 53.42 | 133.55 | 0 | 1 | 0.15 | 6 | 205 | 7 | 20 | 41
327.19 | 140.23 | 0 | 0 | 1168.55 | 0 | 8 | 53.42 | 133.55 | 0 | 1.5 | 0.15 | 6 | 205 | 7 | 20 | 42
327.19 | 140.23 | 0 | 0 | 1168.55 | 0 | 8 | 53.42 | 133.55 | 0 | 2 | 0.15 | 6 | 205 | 7 | 20 | 43
327.19 | 140.23 | 0 | 0 | 1168.55 | 0 | 8 | 53.42 | 133.55 | 0 | 2.5 | 0.15 | 6 | 205 | 7 | 20 | 44
327.19 | 140.23 | 0 | 0 | 1168.55 | 0 | 8 | 53.42 | 133.55 | 0 | 0 | 0 | 0 | 0 | 28 | 20 | 54.3
327.19 | 140.23 | 0 | 0 | 1168.55 | 0 | 8 | 53.42 | 133.55 | 0 | 0.5 | 0.0074 | 9 | 3 | 28 | 20 | 49.61
327.19 | 140.23 | 0 | 0 | 1168.55 | 0 | 8 | 53.42 | 133.55 | 0 | 1 | 0.0074 | 9 | 3 | 28 | 20 | 50.8
327.19 | 140.23 | 0 | 0 | 1168.55 | 0 | 8 | 53.42 | 133.55 | 0 | 1.5 | 0.0074 | 9 | 3 | 28 | 20 | 52.4
327.19 | 140.23 | 0 | 0 | 1168.55 | 0 | 8 | 53.42 | 133.55 | 0 | 2 | 0.0074 | 9 | 3 | 28 | 20 | 54.16
327.19 | 140.23 | 0 | 0 | 1168.55 | 0 | 8 | 53.42 | 133.55 | 0 | 2.5 | 0.0074 | 9 | 3 | 28 | 20 | 48.93
327.19 | 140.23 | 0 | 0 | 1168.55 | 0 | 8 | 53.42 | 133.55 | 0 | 0.5 | 0.15 | 6 | 205 | 28 | 20 | 55.2
327.19 | 140.23 | 0 | 0 | 1168.55 | 0 | 8 | 53.42 | 133.55 | 0 | 1 | 0.15 | 6 | 205 | 28 | 20 | 56.47
327.19 | 140.23 | 0 | 0 | 1168.55 | 0 | 8 | 53.42 | 133.55 | 0 | 1.5 | 0.15 | 6 | 205 | 28 | 20 | 57.7
327.19 | 140.23 | 0 | 0 | 1168.55 | 0 | 8 | 53.42 | 133.55 | 0 | 2 | 0.15 | 6 | 205 | 28 | 20 | 59.64
327.19 | 140.23 | 0 | 0 | 1168.55 | 0 | 8 | 53.42 | 133.55 | 0 | 2.5 | 0.15 | 6 | 205 | 28 | 20 | 61.5
357.5 | 192.5 | 0 | 0 | 510 | 989 | 8 | 95.86 | 239.6 | 44 | 0 | 0 | 0 | 0 | 28 | 20 | 39.1
357.5 | 192.5 | 0 | 0 | 510 | 989 | 8 | 95.86 | 239.6 | 44 | 0 | 0 | 0 | 0 | 56 | 20 | 42.3
357.5 | 192.5 | 0 | 0 | 510 | 989 | 10 | 95.86 | 239.6 | 44 | 0 | 0 | 0 | 0 | 28 | 20 | 44.83
357.5 | 192.5 | 0 | 0 | 510 | 989 | 10 | 95.86 | 239.6 | 44 | 0 | 0 | 0 | 0 | 56 | 20 | 45.46
357.5 | 192.5 | 0 | 0 | 510 | 989 | 8 | 95.86 | 239.6 | 44 | 0.3 | 0.013 | 12 | 95 | 28 | 20 | 45.08
357.5 | 192.5 | 0 | 0 | 510 | 989 | 8 | 95.86 | 239.6 | 44 | 0.3 | 0.013 | 12 | 95 | 56 | 20 | 48.39
357.5 | 192.5 | 0 | 0 | 510 | 989 | 8 | 95.86 | 239.6 | 44 | 0.55 | 0.5 | 25 | 205 | 28 | 20 | 42.56
357.5 | 192.5 | 0 | 0 | 510 | 989 | 8 | 95.86 | 239.6 | 44 | 0.55 | 0.5 | 25 | 205 | 56 | 20 | 45.3
357.5 | 192.5 | 0 | 0 | 510 | 989 | 8 | 95.86 | 239.6 | 44 | 0.1 | 0.038 | 12 | 38 | 28 | 20 | 39.94
357.5 | 192.5 | 0 | 0 | 510 | 989 | 8 | 95.86 | 239.6 | 44 | 0.1 | 0.038 | 12 | 38 | 28 | 20 | 43.48
357.5 | 192.5 | 0 | 0 | 510 | 989 | 10 | 95.86 | 239.6 | 44 | 0.3 | 0.013 | 12 | 95 | 28 | 20 | 51.2
357.5 | 192.5 | 0 | 0 | 510 | 989 | 10 | 95.86 | 239.6 | 44 | 0.3 | 0.013 | 12 | 95 | 56 | 20 | 53.3
357.5 | 192.5 | 0 | 0 | 510 | 989 | 10 | 95.86 | 239.6 | 44 | 0.55 | 0.5 | 25 | 205 | 28 | 20 | 48.56
357.5 | 192.5 | 0 | 0 | 510 | 989 | 10 | 95.86 | 239.6 | 44 | 0.55 | 0.5 | 25 | 205 | 56 | 20 | 50.23
357.5 | 192.5 | 0 | 0 | 510 | 989 | 10 | 95.86 | 239.6 | 44 | 0.1 | 0.038 | 12 | 38 | 28 | 20 | 46.53
357.5 | 192.5 | 0 | 0 | 510 | 989 | 10 | 95.86 | 239.6 | 44 | 0.1 | 0.038 | 12 | 38 | 56 | 20 | 47.82
357.5 | 192.5 | 0 | 0 | 510 | 989 | 8 | 95.86 | 239.6 | 44 | 0.3 | 0.013 | 12 | 95 | 7 | 20 | 33.01
357.5 | 192.5 | 0 | 0 | 510 | 989 | 8 | 95.86 | 239.6 | 44 | 0.55 | 0.5 | 25 | 205 | 7 | 20 | 31.77
357.5 | 192.5 | 0 | 0 | 510 | 989 | 8 | 95.86 | 239.6 | 44 | 0.1 | 0.038 | 12 | 38 | 7 | 20 | 29.87
357.5 | 192.5 | 0 | 0 | 510 | 989 | 8 | 95.86 | 239.6 | 44 | 0.3 | 0.013 | 12 | 95 | 7 | 20 | 39.48
357.5 | 192.5 | 0 | 0 | 510 | 989 | 8 | 95.86 | 239.6 | 44 | 0.55 | 0.5 | 25 | 205 | 7 | 20 | 40.17
357.5 | 192.5 | 0 | 0 | 510 | 989 | 8 | 95.86 | 239.6 | 44 | 0.1 | 0.038 | 12 | 38 | 7 | 20 | 38.6
0 | 405 | 0 | 0 | 520 | 855 | 10 | 57.1 | 143 | 50 | 0 | 0 | 0 | 0 | 7 | 20 | 31.4
0 | 405 | 0 | 0 | 520 | 855 | 10 | 57.1 | 143 | 50 | 0.3 | 0.01 | 6 | 86 | 7 | 20 | 32.2
0 | 405 | 0 | 0 | 520 | 855 | 10 | 57.1 | 143 | 50 | 0.6 | 0.01 | 6 | 86 | 7 | 20 | 32.3
0 | 405 | 0 | 0 | 520 | 855 | 10 | 57.1 | 143 | 50 | 0.9 | 0.01 | 6 | 86 | 7 | 20 | 31.9
0 | 405 | 0 | 0 | 520 | 855 | 10 | 57.1 | 143 | 50 | 0 | 0 | 0 | 0 | 28 | 20 | 32.8
0 | 405 | 0 | 0 | 520 | 855 | 10 | 57.1 | 143 | 50 | 0.3 | 0.01 | 6 | 228 | 28 | 20 | 33.9
0 | 405 | 0 | 0 | 520 | 855 | 10 | 57.1 | 143 | 50 | 0.6 | 0.01 | 6 | 228 | 28 | 20 | 34.9
0 | 405 | 0 | 0 | 520 | 855 | 10 | 57.1 | 143 | 50 | 0.9 | 0.01 | 6 | 228 | 28 | 20 | 33.7
620.5 | 109.5 | 0 | 0 | 1178 | 0 | 12 | 105.85 | 211.7 | 50 | 0 | 0 | 0 | 0 | 28 | 20 | 50.7
620.5 | 109.5 | 0 | 0 | 1178 | 0 | 12 | 105.85 | 211.7 | 50 | 0.5 | 0.9 | 35 | 120 | 28 | 20 | 46
620.5 | 109.5 | 0 | 0 | 1178 | 0 | 12 | 105.85 | 211.7 | 50 | 1 | 0.9 | 35 | 120 | 28 | 20 | 43.6
1000 | 0 | 0 | 0 | 0 | 0 | 8 | 110 | 290 | 0 | 0 | 0 | 0 | 0 | 28 | 20 | 54
1000 | 0 | 0 | 0 | 0 | 0 | 8 | 110 | 290 | 0 | 0.5 | 1 | 15 | 140 | 28 | 20 | 45
1000 | 0 | 0 | 0 | 0 | 0 | 8 | 110 | 290 | 0 | 1 | 1 | 15 | 140 | 28 | 20 | 53
1000 | 0 | 0 | 0 | 0 | 0 | 8 | 110 | 290 | 0 | 1.5 | 1 | 15 | 140 | 28 | 20 | 51
800 | 200 | 0 | 0 | 0 | 0 | 8 | 110 | 290 | 0 | 0 | 0 | 0 | 0 | 28 | 20 | 51
800 | 200 | 0 | 0 | 0 | 0 | 8 | 110 | 290 | 0 | 0.5 | 1 | 15 | 140 | 28 | 20 | 31
800 | 200 | 0 | 0 | 0 | 0 | 8 | 110 | 290 | 0 | 1 | 1 | 15 | 140 | 28 | 20 | 39
800 | 200 | 0 | 0 | 0 | 0 | 8 | 110 | 290 | 0 | 1.5 | 1 | 15 | 140 | 28 | 20 | 42
800 | 200 | 0 | 0 | 0 | 0 | 8 | 110 | 290 | 0 | 2 | 1 | 15 | 140 | 28 | 20 | 49
800 | 200 | 0 | 0 | 0 | 0 | 8 | 110 | 290 | 0 | 0 | 0 | 0 | 0 | 28 | 20 | 51
800 | 200 | 0 | 0 | 0 | 0 | 8 | 110 | 290 | 0 | 0.5 | 0.12 | 10 | 200 | 28 | 20 | 34
800 | 200 | 0 | 0 | 0 | 0 | 8 | 110 | 290 | 0 | 1 | 0.12 | 10 | 200 | 28 | 20 | 41
800 | 200 | 0 | 0 | 0 | 0 | 8 | 110 | 290 | 0 | 1.5 | 0.12 | 10 | 200 | 28 | 20 | 43
800 | 200 | 0 | 0 | 0 | 0 | 8 | 110 | 290 | 0 | 2 | 0.12 | 10 | 200 | 28 | 20 | 45
0 | 276 | 0 | 310 | 1140.5 | 0 | 12 | 158 | 316 | 0 | 0 | 0 | 0 | 0 | 28 | 20 | 58.5
0 | 276 | 0 | 310 | 1140.5 | 0 | 12 | 158 | 316 | 0 | 0.5 | 0.04 | 12 | 15 | 28 | 20 | 59.5
0 | 276 | 0 | 310 | 1140.5 | 0 | 12 | 158 | 316 | 0 | 0.75 | 0.04 | 12 | 15 | 28 | 20 | 60.3
0 | 276 | 0 | 310 | 1140.5 | 0 | 12 | 158 | 316 | 0 | 1 | 0.04 | 12 | 15 | 28 | 20 | 59.7
0 | 276 | 0 | 310 | 1140.5 | 0 | 12 | 158 | 316 | 0 | 0.5 | 0.02 | 12 | 88 | 28 | 20 | 59
0 | 276 | 0 | 310 | 1140.5 | 0 | 12 | 158 | 316 | 0 | 0.75 | 0.02 | 12 | 88 | 28 | 20 | 61
0 | 276 | 0 | 310 | 1140.5 | 0 | 12 | 158 | 316 | 0 | 1 | 0.02 | 12 | 88 | 28 | 20 | 61.5
184.1 | 0 | 0 | 429.5 | 613.6 | 0 | 14 | 71 | 445.4 | 106.2 | 0 | 0 | 0 | 0 | 28 | 20 | 42
184.1 | 0 | 0 | 429.5 | 613.6 | 0 | 14 | 71 | 445.4 | 106.2 | 0.2 | 0.04 | 12 | 15 | 28 | 20 | 51
184.1 | 0 | 0 | 429.5 | 613.6 | 0 | 14 | 71 | 445.4 | 106.2 | 0.4 | 0.04 | 12 | 15 | 28 | 20 | 55
184.1 | 0 | 0 | 429.5 | 613.6 | 0 | 14 | 71 | 445.4 | 106.2 | 0.6 | 0.04 | 12 | 15 | 28 | 20 | 59
184.1 | 0 | 0 | 429.5 | 613.6 | 0 | 14 | 71 | 445.4 | 106.2 | 0.8 | 0.04 | 12 | 15 | 28 | 20 | 61
184.1 | 0 | 0 | 429.5 | 613.6 | 0 | 14 | 71 | 445.4 | 106.2 | 1 | 0.04 | 12 | 15 | 28 | 20 | 50
184.1 | 0 | 0 | 429.5 | 613.6 | 0 | 14 | 71 | 445.4 | 106.2 | 1.2 | 0.04 | 12 | 15 | 28 | 20 | 46
0 | 0 | 0 | 350 | 840 | 840 | 14 | 140 | 210 | 0 | 0 | 0 | 0 | 0 | 28 | 20 | 32.7
0 | 0 | 0 | 350 | 840 | 840 | 14 | 140 | 210 | 20 | 0 | 0 | 0 | 0 | 28 | 20 | 31.1
0 | 0 | 0 | 350 | 840 | 840 | 14 | 140 | 210 | 40 | 0 | 0 | 0 | 0 | 28 | 20 | 25.6
0 | 0 | 0 | 350 | 840 | 840 | 14 | 140 | 210 | 60 | 0 | 0 | 0 | 0 | 28 | 20 | 18.2
0 | 0 | 0 | 350 | 840 | 840 | 14 | 140 | 210 | 80 | 0 | 0 | 0 | 0 | 28 | 20 | 14.5
0 | 0 | 0 | 350 | 840 | 840 | 14 | 140 | 210 | 0 | 0 | 0 | 0 | 0 | 7 | 20 | 29.8
0 | 0 | 0 | 350 | 840 | 840 | 14 | 140 | 210 | 20 | 0 | 0 | 0 | 0 | 7 | 20 | 28.3
0 | 0 | 0 | 350 | 840 | 840 | 14 | 140 | 210 | 40 | 0 | 0 | 0 | 0 | 7 | 20 | 23.8
0 | 0 | 0 | 350 | 840 | 840 | 14 | 140 | 210 | 60 | 0 | 0 | 0 | 0 | 7 | 20 | 16.6
0 | 0 | 0 | 350 | 840 | 840 | 14 | 140 | 210 | 80 | 0 | 0 | 0 | 0 | 7 | 20 | 13
0 | 0 | 0 | 350 | 840 | 840 | 10 | 140 | 210 | 40 | 0 | 0 | 0 | 0 | 7 | 20 | 16.1
0 | 0 | 0 | 350 | 840 | 840 | 12 | 140 | 210 | 40 | 0 | 0 | 0 | 0 | 7 | 20 | 20.2
0 | 0 | 0 | 350 | 840 | 840 | 16 | 140 | 210 | 40 | 0 | 0 | 0 | 0 | 7 | 20 | 24.9
0 | 0 | 0 | 350 | 840 | 840 | 10 | 140 | 210 | 40 | 0 | 0 | 0 | 0 | 28 | 20 | 19.8
0 | 0 | 0 | 350 | 840 | 840 | 12 | 140 | 210 | 40 | 0 | 0 | 0 | 0 | 28 | 20 | 23.1
0 | 0 | 0 | 350 | 840 | 840 | 16 | 140 | 210 | 40 | 0 | 0 | 0 | 0 | 28 | 20 | 26.2
0 | 0 | 0 | 350 | 840 | 840 | 14 | 126 | 189 | 40 | 0 | 0 | 0 | 0 | 28 | 20 | 31
0 | 0 | 0 | 350 | 840 | 840 | 14 | 154 | 231 | 40 | 0 | 0 | 0 | 0 | 28 | 20 | 20.2
0 | 0 | 0 | 350 | 840 | 840 | 14 | 126 | 189 | 40 | 0 | 0 | 0 | 0 | 7 | 20 | 28.9
0 | 0 | 0 | 350 | 840 | 840 | 14 | 154 | 231 | 40 | 0 | 0 | 0 | 0 | 7 | 20 | 16.9
0 | 0 | 0 | 350 | 840 | 840 | 14 | 175 | 175 | 40 | 0 | 0 | 0 | 0 | 28 | 20 | 16.9
0 | 0 | 0 | 350 | 840 | 840 | 14 | 117 | 233 | 40 | 0 | 0 | 0 | 0 | 28 | 20 | 15.6
0 | 0 | 0 | 350 | 840 | 840 | 14 | 100 | 250 | 40 | 0 | 0 | 0 | 0 | 28 | 20 | 15.2
0 | 0 | 0 | 350 | 840 | 840 | 14 | 87.5 | 262.5 | 40 | 0 | 0 | 0 | 0 | 28 | 20 | 13.5
0 | 0 | 0 | 350 | 840 | 840 | 14 | 175 | 175 | 40 | 0 | 0 | 0 | 0 | 7 | 20 | 15
0 | 0 | 0 | 350 | 840 | 840 | 14 | 117 | 233 | 40 | 0 | 0 | 0 | 0 | 7 | 20 | 15.6
0 | 0 | 0 | 350 | 840 | 840 | 14 | 100 | 250 | 40 | 0 | 0 | 0 | 0 | 7 | 20 | 15.2
0 | 0 | 0 | 350 | 840 | 840 | 14 | 87.5 | 262.5 | 40 | 0 | 0 | 0 | 0 | 7 | 20 | 13.5
0 | 0 | 0 | 350 | 840 | 840 | 14 | 140 | 210 | 40 | 0.15 | 0.032 | 6 | 3.5 | 7 | 20 | 22.5
0 | 0 | 0 | 350 | 840 | 840 | 14 | 140 | 210 | 40 | 0.2 | 0.032 | 6 | 3.5 | 7 | 20 | 23.7
0 | 0 | 0 | 350 | 840 | 840 | 14 | 140 | 210 | 40 | 0.25 | 0.032 | 6 | 3.5 | 7 | 20 | 22.9
0 | 0 | 0 | 350 | 840 | 840 | 14 | 140 | 210 | 40 | 0.15 | 0.032 | 6 | 3.5 | 28 | 20 | 24.9
0 | 0 | 0 | 350 | 840 | 840 | 14 | 140 | 210 | 40 | 0.2 | 0.032 | 6 | 3.5 | 28 | 20 | 26
0 | 0 | 0 | 350 | 840 | 840 | 14 | 140 | 210 | 40 | 0.25 | 0.032 | 6 | 3.5 | 28 | 20 | 25.3
205 | 205 | 0 | 0 | 554 | 776 | 14 | 41 | 102 | 0 | 0 | 0 | 0 | 0 | 7 | 20 | 25.9
205 | 205 | 0 | 0 | 554 | 776 | 14 | 41 | 102 | 0 | 0 | 0 | 0 | 0 | 56 | 20 | 36.2
205 | 205 | 0 | 0 | 554 | 776 | 14 | 41 | 102 | 0 | 0 | 0 | 0 | 0 | 91 | 20 | 37.9
205 | 205 | 0 | 0 | 554 | 776 | 14 | 41 | 102 | 0 | 0 | 0 | 0 | 0 | 28 | 20 | 37.9
163 | 652 | 90 | 0 | 905 | 0 | 14 | 45 | 314 | 87 | 2 | 0.12 | 13 | 28 | 28 | 20 | 104
145 | 580 | 180 | 0 | 905 | 0 | 14 | 45 | 314 | 87 | 2 | 0.12 | 13 | 28 | 28 | 20 | 136
127 | 508 | 270 | 0 | 905 | 0 | 14 | 45 | 314 | 87 | 2 | 0.12 | 13 | 28 | 28 | 20 | 152
360 | 90 | 0 | 0 | 672 | 1008 | 12 | 67.5 | 202.5 | 45 | 0 | 0 | 0 | 0 | 28 | 20 | 36.13
338.82 | 84.71 | 0 | 0 | 672 | 1008 | 12 | 74.12 | 222.35 | 42.35 | 0 | 0 | 0 | 0 | 28 | 20 | 32.31
320 | 80 | 0 | 0 | 672 | 1008 | 12 | 80 | 240 | 40 | 0 | 0 | 0 | 0 | 28 | 20 | 26.04
360 | 90 | 0 | 0 | 672 | 1008 | 12 | 67.5 | 202.5 | 45 | 0.5 | 0.5 | 35 | 205 | 28 | 20 | 40.47
338.82 | 84.71 | 0 | 0 | 672 | 1008 | 12 | 74.12 | 222.35 | 42.35 | 0.5 | 0.5 | 35 | 205 | 28 | 20 | 35.49
320 | 80 | 0 | 0 | 672 | 1008 | 12 | 80 | 240 | 40 | 0.5 | 0.5 | 35 | 205 | 28 | 20 | 31.18
360 | 90 | 0 | 0 | 672 | 1008 | 12 | 67.5 | 202.5 | 45 | 1 | 0.5 | 35 | 205 | 28 | 20 | 39.57
338.82 | 84.71 | 0 | 0 | 672 | 1008 | 12 | 74.12 | 222.35 | 42.35 | 1 | 0.5 | 35 | 205 | 28 | 20 | 36.63
320 | 80 | 0 | 0 | 672 | 1008 | 12 | 80 | 240 | 40 | 1 | 0.5 | 35 | 205 | 28 | 20 | 33.16
113 | 315 | 23.8 | 23.8 | 776 | 1326 | 14 | 22.6 | 121 | 161 | 1 | 0.2 | 13 | 208 | 28 | 20 | 41.2
113 | 315 | 23.8 | 23.8 | 776 | 1326 | 14 | 22.6 | 121 | 161 | 0 | 0 | 0 | 0 | 28 | 20 | 39.75
113 | 315 | 23.8 | 23.8 | 776 | 1326 | 14 | 22.6 | 121 | 161 | 0.5 | 0.2 | 13 | 208 | 28 | 20 | 40.45
113 | 315 | 23.8 | 23.8 | 776 | 1326 | 14 | 22.6 | 121 | 161 | 1.5 | 0.2 | 13 | 208 | 28 | 20 | 41.52
180 | 0 | 0 | 435 | 625 | 0 | 12 | 110 | 452 | 110 | 0 | 0 | 0 | 0 | 28 | 20 | 37.8
180 | 0 | 0 | 435 | 625 | 0 | 12 | 110 | 452 | 110 | 0.25 | 0.22 | 12 | 115 | 28 | 20 | 44
180 | 0 | 0 | 435 | 625 | 0 | 12 | 110 | 452 | 110 | 0.5 | 0.22 | 12 | 115 | 28 | 20 | 47
180 | 0 | 0 | 435 | 625 | 0 | 12 | 110 | 452 | 110 | 0.75 | 0.22 | 12 | 115 | 28 | 20 | 50
180 | 0 | 0 | 435 | 625 | 0 | 12 | 110 | 452 | 110 | 1 | 0.22 | 12 | 115 | 28 | 20 | 52
180 | 0 | 0 | 435 | 625 | 0 | 12 | 110 | 452 | 110 | 1.25 | 0.22 | 12 | 115 | 28 | 20 | 46
180 | 0 | 0 | 435 | 625 | 0 | 12 | 110 | 452 | 110 | 1.5 | 0.22 | 12 | 115 | 28 | 20 | 40
385 | 165 | 0 | 0 | 1447 | 0 | 14 | 24.3 | 168.2 | 121.2 | 0.2 | 0.007 | 6 | 228 | 28 | 20 | 31.8
385 | 165 | 0 | 0 | 1447 | 0 | 14 | 24.3 | 168.2 | 121.2 | 0.4 | 0.007 | 6 | 228 | 28 | 20 | 33.1
385 | 165 | 0 | 0 | 1447 | 0 | 14 | 24.3 | 168.2 | 121.2 | 0.6 | 0.007 | 6 | 228 | 28 | 20 | 35.7
385 | 165 | 0 | 0 | 1447 | 0 | 14 | 24.3 | 168.2 | 121.2 | 0.8 | 0.007 | 6 | 228 | 28 | 20 | 34.3
385 | 165 | 0 | 0 | 1447 | 0 | 14 | 24.3 | 168.2 | 121.2 | 1 | 0.007 | 6 | 228 | 28 | 20 | 32.2
385 | 165 | 0 | 0 | 1447 | 0 | 14 | 24.3 | 168.2 | 121.2 | 0.2 | 0.007 | 12 | 228 | 28 | 20 | 30.8
385 | 165 | 0 | 0 | 1447 | 0 | 14 | 24.3 | 168.2 | 121.2 | 0.4 | 0.007 | 12 | 228 | 28 | 20 | 32.4
385 | 165 | 0 | 0 | 1447 | 0 | 14 | 24.3 | 168.2 | 121.2 | 0.6 | 0.007 | 12 | 228 | 28 | 20 | 35
385 | 165 | 0 | 0 | 1447 | 0 | 14 | 24.3 | 168.2 | 121.2 | 0.8 | 0.007 | 12 | 228 | 28 | 20 | 33.2
385 | 165 | 0 | 0 | 1447 | 0 | 14 | 24.3 | 168.2 | 121.2 | 1 | 0.007 | 12 | 228 | 28 | 20 | 31.8
385 | 165 | 0 | 0 | 1447 | 0 | 14 | 24.3 | 168.2 | 121.2 | 0.2 | 0.007 | 6 | 228 | 7 | 20 | 22.7
385 | 165 | 0 | 0 | 1447 | 0 | 14 | 24.3 | 168.2 | 121.2 | 0.4 | 0.007 | 6 | 228 | 7 | 20 | 25
385 | 165 | 0 | 0 | 1447 | 0 | 14 | 24.3 | 168.2 | 121.2 | 0.6 | 0.007 | 6 | 228 | 7 | 20 | 26
385 | 165 | 0 | 0 | 1447 | 0 | 14 | 24.3 | 168.2 | 121.2 | 0.8 | 0.007 | 6 | 228 | 7 | 20 | 25.4
385 | 165 | 0 | 0 | 1447 | 0 | 14 | 24.3 | 168.2 | 121.2 | 1 | 0.007 | 6 | 228 | 7 | 20 | 23.8
385 | 165 | 0 | 0 | 1447 | 0 | 14 | 24.3 | 168.2 | 121.2 | 0.2 | 0.007 | 12 | 228 | 7 | 20 | 22.8
385 | 165 | 0 | 0 | 1447 | 0 | 14 | 24.3 | 168.2 | 121.2 | 0.4 | 0.007 | 12 | 228 | 7 | 20 | 24.2
385 | 165 | 0 | 0 | 1447 | 0 | 14 | 24.3 | 168.2 | 121.2 | 0.6 | 0.007 | 12 | 228 | 7 | 20 | 25.1
385 | 165 | 0 | 0 | 1447 | 0 | 14 | 24.3 | 168.2 | 121.2 | 0.8 | 0.007 | 12 | 228 | 7 | 20 | 24.1
385 | 165 | 0 | 0 | 1447 | 0 | 14 | 24.3 | 168.2 | 121.2 | 1 | 0.007 | 12 | 228 | 7 | 20 | 22.6
385 | 165 | 0 | 0 | 1447 | 0 | 14 | 24.3 | 168.2 | 121.2 | 0.2 | 0.007 | 6 | 228 | 3 | 20 | 15
385 | 165 | 0 | 0 | 1447 | 0 | 14 | 24.3 | 168.2 | 121.2 | 0.4 | 0.007 | 6 | 228 | 3 | 20 | 16.2
385 | 165 | 0 | 0 | 1447 | 0 | 14 | 24.3 | 168.2 | 121.2 | 0.6 | 0.007 | 6 | 228 | 3 | 20 | 17
385 | 165 | 0 | 0 | 1447 | 0 | 14 | 24.3 | 168.2 | 121.2 | 0.8 | 0.007 | 6 | 228 | 3 | 20 | 16.8
385 | 165 | 0 | 0 | 1447 | 0 | 14 | 24.3 | 168.2 | 121.2 | 1 | 0.007 | 6 | 228 | 3 | 20 | 16.4
385 | 165 | 0 | 0 | 1447 | 0 | 14 | 24.3 | 168.2 | 121.2 | 0.2 | 0.007 | 12 | 228 | 3 | 20 | 15
385 | 165 | 0 | 0 | 1447 | 0 | 14 | 24.3 | 168.2 | 121.2 | 0.4 | 0.007 | 12 | 228 | 3 | 20 | 15.8
385 | 165 | 0 | 0 | 1447 | 0 | 14 | 24.3 | 168.2 | 121.2 | 0.6 | 0.007 | 12 | 228 | 3 | 20 | 16.2
385 | 165 | 0 | 0 | 1447 | 0 | 14 | 24.3 | 168.2 | 121.2 | 0.8 | 0.007 | 12 | 228 | 3 | 20 | 15.9
385 | 165 | 0 | 0 | 1447 | 0 | 14 | 24.3 | 168.2 | 121.2 | 1 | 0.007 | 12 | 228 | 3 | 20 | 15
75 | 225 | 0 | 0 | 725 | 1210 | 14 | 66 | 99 | 75 | 0 | 0 | 0 | 0 | 28 | 20 | 33.3
75 | 225 | 0 | 0 | 725 | 1210 | 14 | 66 | 99 | 75 | 0.5 | 0.7 | 24 | 80 | 28 | 20 | 36.9
75 | 225 | 0 | 0 | 725 | 1210 | 14 | 66 | 99 | 75 | 1 | 0.7 | 24 | 80 | 28 | 20 | 37.5
75 | 225 | 0 | 0 | 725 | 1210 | 14 | 66 | 99 | 75 | 1.5 | 0.7 | 24 | 80 | 28 | 20 | 39.9
75 | 225 | 0 | 0 | 725 | 1210 | 14 | 66 | 99 | 75 | 0.5 | 0.7 | 43 | 80 | 28 | 20 | 37.4
75 | 225 | 0 | 0 | 725 | 1210 | 14 | 66 | 99 | 75 | 1 | 0.7 | 43 | 80 | 28 | 20 | 38.3
75 | 225 | 0 | 0 | 725 | 1210 | 14 | 66 | 99 | 75 | 1.5 | 0.7 | 43 | 80 | 28 | 20 | 40.7
1199 | 0 | 0 | 0 | 0 | 0 | 14 | 221 | 331 | 0 | 0.7 | 0.173 | 5 | 1 | 28 | 20 | 25
1199 | 0 | 0 | 0 | 0 | 0 | 14 | 221 | 331 | 0 | 1.4 | 0.173 | 5 | 1 | 28 | 20 | 34
1199 | 0 | 0 | 0 | 0 | 0 | 14 | 221 | 331 | 0 | 2 | 0.173 | 5 | 1 | 28 | 20 | 27.5
1199 | 0 | 0 | 0 | 0 | 0 | 14 | 221 | 331 | 0 | 0.7 | 0.173 | 10 | 1 | 28 | 20 | 26.5
1199 | 0 | 0 | 0 | 0 | 0 | 14 | 221 | 331 | 0 | 1.4 | 0.173 | 10 | 1 | 28 | 20 | 33
1199 | 0 | 0 | 0 | 0 | 0 | 14 | 221 | 331 | 0 | 2 | 0.173 | 10 | 1 | 28 | 20 | 23.5
1199 | 0 | 0 | 0 | 0 | 0 | 14 | 221 | 331 | 0 | 0.7 | 0.173 | 20 | 1 | 28 | 20 | 27.8
1199 | 0 | 0 | 0 | 0 | 0 | 14 | 221 | 331 | 0 | 1.4 | 0.173 | 20 | 1 | 28 | 20 | 24
1199 | 0 | 0 | 0 | 0 | 0 | 14 | 221 | 331 | 0 | 2 | 0.173 | 20 | 1 | 28 | 20 | 23
550 | 0 | 0 | 0 | 437.87 | 937.4 | 8 | 95.86 | 239.64 | 0 | 0 | 0 | 0 | 0 | 28 | 20 | 13.38
550 | 0 | 0 | 0 | 437.87 | 937.4 | 10 | 95.86 | 239.64 | 0 | 0 | 0 | 0 | 0 | 28 | 20 | 15.43
550 | 0 | 0 | 0 | 437.87 | 937.4 | 12 | 95.86 | 239.64 | 0 | 0 | 0 | 0 | 0 | 28 | 20 | 16.2
550 | 0 | 0 | 0 | 437.87 | 937.4 | 13 | 95.86 | 239.64 | 0 | 0 | 0 | 0 | 0 | 28 | 20 | 17.46
550 | 0 | 0 | 0 | 437.87 | 937.4 | 14 | 95.86 | 239.64 | 0 | 0 | 0 | 0 | 0 | 28 | 20 | 17.1
550 | 0 | 0 | 0 | 437.87 | 937.4 | 16 | 95.86 | 239.64 | 0 | 0 | 0 | 0 | 0 | 28 | 20 | 16.26
550 | 0 | 0 | 0 | 437.87 | 937.4 | 18 | 95.86 | 239.64 | 0 | 0 | 0 | 0 | 0 | 28 | 20 | 13.8
440 | 110 | 0 | 0 | 446.91 | 957.69 | 13 | 95.86 | 239.64 | 0 | 0 | 0 | 0 | 0 | 28 | 20 | 21.5
330 | 220 | 0 | 0 | 455.59 | 776.26 | 13 | 95.86 | 239.64 | 0 | 0 | 0 | 0 | 0 | 28 | 20 | 25.6
220 | 330 | 0 | 0 | 464.27 | 994.87 | 13 | 95.86 | 239.64 | 0 | 0 | 0 | 0 | 0 | 28 | 20 | 34.4
110 | 440 | 0 | 0 | 472.95 | 1013.47 | 13 | 95.86 | 239.64 | 0 | 0 | 0 | 0 | 0 | 28 | 20 | 38.2
0 | 550 | 0 | 0 | 481.21 | 1030.2 | 13 | 95.86 | 239.64 | 0 | 0 | 0 | 0 | 0 | 28 | 20 | 43.6
440 | 110 | 0 | 0 | 446.91 | 957.69 | 13 | 95.86 | 239.64 | 0 | 0.25 | 0.1 | 6 | 72 | 28 | 20 | 44.6
440 | 110 | 0 | 0 | 446.91 | 957.69 | 13 | 95.86 | 239.64 | 0 | 0.5 | 0.1 | 6 | 72 | 28 | 20 | 45.7
440 | 110 | 0 | 0 | 446.91 | 957.69 | 13 | 95.86 | 239.64 | 0 | 0.75 | 0.1 | 6 | 72 | 28 | 20 | 47.8
440 | 110 | 0 | 0 | 446.91 | 957.69 | 13 | 95.86 | 239.64 | 0 | 1 | 0.1 | 6 | 72 | 28 | 20 | 50.85
440 | 110 | 0 | 0 | 446.91 | 957.69 | 13 | 95.86 | 239.64 | 0 | 1.25 | 0.1 | 6 | 72 | 28 | 20 | 48.2
0 | 550 | 0 | 0 | 481.21 | 1030.2 | 13 | 95.86 | 239.64 | 0 | 0.25 | 0.1 | 6 | 72 | 28 | 20 | 47.1
0 | 550 | 0 | 0 | 481.21 | 1030.2 | 13 | 95.86 | 239.64 | 0 | 0.5 | 0.1 | 6 | 72 | 28 | 20 | 48.2
0 | 550 | 0 | 0 | 481.21 | 1030.2 | 13 | 95.86 | 239.64 | 0 | 0.75 | 0.1 | 6 | 72 | 28 | 20 | 50.5
0 | 550 | 0 | 0 | 481.21 | 1030.2 | 13 | 95.86 | 239.64 | 0 | 1 | 0.1 | 6 | 72 | 28 | 20 | 53.9
0 | 550 | 0 | 0 | 481.21 | 1030.2 | 13 | 95.86 | 239.64 | 0 | 1.25 | 0.1 | 6 | 72 | 28 | 20 | 50.9
550 | 0 | 0 | 0 | 437.87 | 937.4 | 8 | 95.86 | 239.64 | 0 | 0 | 0 | 0 | 0 | 7 | 20 | 5.64
550 | 0 | 0 | 0 | 437.87 | 937.4 | 10 | 95.86 | 239.64 | 0 | 0 | 0 | 0 | 0 | 7 | 20 | 8.01
550 | 0 | 0 | 0 | 437.87 | 937.4 | 12 | 95.86 | 239.64 | 0 | 0 | 0 | 0 | 0 | 7 | 20 | 9.2
550 | 0 | 0 | 0 | 437.87 | 937.4 | 13 | 95.86 | 239.64 | 0 | 0 | 0 | 0 | 0 | 7 | 20 | 10.78
550 | 0 | 0 | 0 | 437.87 | 937.4 | 14 | 95.86 | 239.64 | 0 | 0 | 0 | 0 | 0 | 7 | 20 | 10.5
550 | 0 | 0 | 0 | 437.87 | 937.4 | 16 | 95.86 | 239.64 | 0 | 0 | 0 | 0 | 0 | 7 | 20 | 9.82
550 | 0 | 0 | 0 | 437.87 | 937.4 | 18 | 95.86 | 239.64 | 0 | 0 | 0 | 0 | 0 | 7 | 20 | 9.56
440 | 110 | 0 | 0 | 446.91 | 957.69 | 13 | 95.86 | 239.64 | 0 | 0 | 0 | 0 | 0 | 7 | 20 | 14.65
330 | 220 | 0 | 0 | 455.59 | 776.26 | 13 | 95.86 | 239.64 | 0 | 0 | 0 | 0 | 0 | 7 | 20 | 18.36
220 | 330 | 0 | 0 | 464.27 | 994.87 | 13 | 95.86 | 239.64 | 0 | 0 | 0 | 0 | 0 | 7 | 20 | 27.64
110 | 440 | 0 | 0 | 472.95 | 1013.47 | 13 | 95.86 | 239.64 | 0 | 0 | 0 | 0 | 0 | 7 | 20 | 32.84
0 | 550 | 0 | 0 | 481.21 | 1030.2 | 13 | 95.86 | 239.64 | 0 | 0 | 0 | 0 | 0 | 7 | 20 | 39.2
440 | 110 | 0 | 0 | 446.91 | 957.69 | 13 | 95.86 | 239.64 | 0 | 0.25 | 0.1 | 6 | 72 | 7 | 20 | 40.1
440 | 110 | 0 | 0 | 446.91 | 957.69 | 13 | 95.86 | 239.64 | 0 | 0.5 | 0.1 | 6 | 72 | 7 | 20 | 41.2
440 | 110 | 0 | 0 | 446.91 | 957.69 | 13 | 95.86 | 239.64 | 0 | 0.75 | 0.1 | 6 | 72 | 7 | 20 | 42.5
440 | 110 | 0 | 0 | 446.91 | 957.69 | 13 | 95.86 | 239.64 | 0 | 1 | 0.1 | 6 | 72 | 7 | 20 | 45.75
440 | 110 | 0 | 0 | 446.91 | 957.69 | 13 | 95.86 | 239.64 | 0 | 1.25 | 0.1 | 6 | 72 | 7 | 20 | 43.4
0 | 550 | 0 | 0 | 481.21 | 1030.2 | 13 | 95.86 | 239.64 | 0 | 0.25 | 0.1 | 6 | 72 | 7 | 20 | 41.9
0 | 550 | 0 | 0 | 481.21 | 1030.2 | 13 | 95.86 | 239.64 | 0 | 0.5 | 0.1 | 6 | 72 | 7 | 20 | 43.1
0 | 550 | 0 | 0 | 481.21 | 1030.2 | 13 | 95.86 | 239.64 | 0 | 0.75 | 0.1 | 6 | 72 | 7 | 20 | 44.4
0 | 550 | 0 | 0 | 481.21 | 1030.2 | 13 | 95.86 | 239.64 | 0 | 1 | 0.1 | 6 | 72 | 7 | 20 | 48
0 | 550 | 0 | 0 | 481.21 | 1030.2 | 13 | 95.86 | 239.64 | 0 | 1.25 | 0.1 | 6 | 72 | 7 | 20 | 45.4
488 | 139 | 0 | 0 | 1045 | 0 | 10 | 136 | 182 | 80 | 0.5 | 0.16 | 18 | 210 | 28 | 20 | 50
488 | 139 | 0 | 0 | 1045 | 0 | 10 | 136 | 182 | 80 | 1 | 0.16 | 18 | 210 | 28 | 20 | 52
488 | 139 | 0 | 0 | 1045 | 0 | 10 | 136 | 182 | 80 | 1.5 | 0.16 | 18 | 210 | 28 | 20 | 53
488 | 139 | 0 | 0 | 1045 | 0 | 10 | 136 | 182 | 80 | 0.5 | 40 | 6 | 3 | 28 | 20 | 50.5
488 | 139 | 0 | 0 | 1045 | 0 | 10 | 136 | 182 | 80 | 1 | 40 | 6 | 3 | 28 | 20 | 45
488 | 139 | 0 | 0 | 1045 | 0 | 10 | 136 | 182 | 80 | 1.5 | 40 | 6 | 3 | 28 | 20 | 40
488 | 139 | 0 | 0 | 1045 | 0 | 10 | 136 | 182 | 80 | 0.5 | 0.16 | 18 | 210 | 7 | 20 | 38
488 | 139 | 0 | 0 | 1045 | 0 | 10 | 136 | 182 | 80 | 1 | 0.16 | 18 | 210 | 7 | 20 | 40
488 | 139 | 0 | 0 | 1045 | 0 | 10 | 136 | 182 | 80 | 1.5 | 0.16 | 18 | 210 | 7 | 20 | 42
488 | 139 | 0 | 0 | 1045 | 0 | 10 | 136 | 182 | 80 | 0.5 | 40 | 6 | 3 | 7 | 20 | 40
488 | 139 | 0 | 0 | 1045 | 0 | 10 | 136 | 182 | 80 | 1 | 40 | 6 | 3 | 7 | 20 | 39
488 | 139 | 0 | 0 | 1045 | 0 | 10 | 136 | 182 | 80 | 1.5 | 40 | 6 | 3 | 7 | 20 | 38
488 | 139 | 0 | 0 | 1045 | 0 | 10 | 136 | 182 | 80 | 0.5 | 0.16 | 18 | 210 | 1 | 20 | 15
488 | 139 | 0 | 0 | 1045 | 0 | 10 | 136 | 182 | 80 | 1 | 0.16 | 18 | 210 | 1 | 20 | 17
488 | 139 | 0 | 0 | 1045 | 0 | 10 | 136 | 182 | 80 | 1.5 | 0.16 | 18 | 210 | 1 | 20 | 20
488 | 139 | 0 | 0 | 1045 | 0 | 10 | 136 | 182 | 80 | 0.5 | 40 | 6 | 3 | 1 | 20 | 18
488 | 139 | 0 | 0 | 1045 | 0 | 10 | 136 | 182 | 80 | 1 | 40 | 6 | 3 | 1 | 20 | 9
488 | 139 | 0 | 0 | 1045 | 0 | 10 | 136 | 182 | 80 | 1.5 | 40 | 6 | 3 | 1 | 20 | 8
495 | 0 | 0 | 0 | 756 | 898 | 12 | 75 | 150 | 0 | 0 | 0 | 0 | 0 | 28 | 20 | 22.37
396 | 128.7 | 0 | 0 | 756 | 898 | 12 | 75 | 150 | 0 | 1 | 0.02 | 12 | 115 | 28 | 20 | 39.57
396 | 98.5 | 0 | 0 | 756 | 898 | 12 | 75 | 150 | 0 | 1 | 0.02 | 12 | 115 | 28 | 20 | 32.39
396 | 65.8 | 0 | 0 | 756 | 898 | 12 | 75 | 150 | 0 | 1 | 0.02 | 12 | 115 | 28 | 20 | 37.77
396 | 32.7 | 0 | 0 | 756 | 898 | 12 | 75 | 150 | 0 | 1 | 0.02 | 12 | 115 | 28 | 20 | 30.07
396 | 0 | 0 | 0 | 756 | 898 | 12 | 75 | 150 | 0 | 1 | 0.02 | 12 | 115 | 28 | 20 | 28.12
495 | 0 | 0 | 0 | 756 | 898 | 12 | 75 | 150 | 0 | 0 | 0 | 0 | 0 | 28 | 20 | 22.37
396 | 128.7 | 0 | 0 | 756 | 898 | 12 | 75 | 150 | 0 | 1 | 0.02 | 12 | 115 | 28 | 20 | 39.57
396 | 98.5 | 0 | 0 | 756 | 898 | 12 | 75 | 150 | 0 | 1 | 0.02 | 12 | 115 | 28 | 20 | 32.39
396 | 65.8 | 0 | 0 | 756 | 898 | 12 | 75 | 150 | 0 | 1 | 0.02 | 12 | 115 | 28 | 20 | 37.77
396 | 32.7 | 0 | 0 | 756 | 898 | 12 | 75 | 150 | 0 | 1 | 0.02 | 12 | 115 | 28 | 20 | 30.07
396 | 0 | 0 | 0 | 756 | 898 | 12 | 75 | 150 | 0 | 1 | 0.02 | 12 | 115 | 28 | 20 | 28.12
495 | 0 | 0 | 0 | 756 | 898 | 12 | 75 | 150 | 0 | 0 | 0 | 0 | 0 | 28 | 20 | 22.37
396 | 128.7 | 0 | 0 | 756 | 898 | 12 | 75 | 150 | 0 | 1 | 0.02 | 12 | 115 | 28 | 20 | 39.57
396 | 98.5 | 0 | 0 | 756 | 898 | 12 | 75 | 150 | 0 | 1 | 0.02 | 12 | 115 | 28 | 20 | 32.39
396 | 65.8 | 0 | 0 | 756 | 898 | 12 | 75 | 150 | 0 | 1 | 0.02 | 12 | 115 | 28 | 20 | 37.77
396 | 32.7 | 0 | 0 | 756 | 898 | 12 | 75 | 150 | 0 | 1 | 0.02 | 12 | 115 | 28 | 20 | 30.07
396 | 0 | 0 | 0 | 756 | 898 | 12 | 75 | 150 | 0 | 1 | 0.02 | 12 | 115 | 28 | 20 | 28.12
0 | 950 | 0 | 0 | 1140 | 0 | 12 | 114 | 171 | 0 | 0 | 0 | 0 | 0 | 7 | 20 | 53.4
0 | 950 | 0 | 0 | 1140 | 0 | 12 | 114 | 171 | 0 | 1 | 0.2 | 13 | 203 | 7 | 20 | 56.8
0 | 950 | 0 | 0 | 1140 | 0 | 12 | 114 | 171 | 0 | 2 | 0.2 | 13 | 203 | 7 | 20 | 62.5
0 | 950 | 0 | 0 | 1140 | 0 | 12 | 114 | 171 | 0 | 0 | 0 | 0 | 0 | 7 | 20 | 59.4
0 | 950 | 0 | 0 | 1140 | 0 | 12 | 114 | 171 | 0 | 1 | 0.2 | 13 | 203 | 7 | 20 | 62.3
0 | 950 | 0 | 0 | 1140 | 0 | 12 | 114 | 171 | 0 | 2 | 0.2 | 13 | 203 | 7 | 20 | 72.5
0 | 950 | 0 | 0 | 1140 | 0 | 12 | 114 | 171 | 0 | 0 | 0 | 0 | 0 | 7 | 20 | 71.2
0 | 950 | 0 | 0 | 1140 | 0 | 12 | 114 | 171 | 0 | 1 | 0.2 | 13 | 203 | 7 | 20 | 75
0 | 950 | 0 | 0 | 1140 | 0 | 12 | 114 | 171 | 0 | 2 | 0.2 | 13 | 203 | 7 | 20 | 81.1
0 | 807.5 | 0 | 142.5 | 1140 | 0 | 12 | 114 | 171 | 0 | 0 | 0 | 0 | 0 | 7 | 20 | 53.2
0 | 807.5 | 0 | 142.5 | 1140 | 0 | 12 | 114 | 171 | 0 | 1 | 0.2 | 13 | 203 | 7 | 20 | 57.6
0 | 807.5 | 0 | 142.5 | 1140 | 0 | 12 | 114 | 171 | 0 | 2 | 0.2 | 13 | 203 | 7 | 20 | 65.4
0 | 807.5 | 0 | 142.5 | 1140 | 0 | 12 | 114 | 171 | 0 | 0 | 0 | 0 | 0 | 7 | 20 | 72.3
0 | 807.5 | 0 | 142.5 | 1140 | 0 | 12 | 114 | 171 | 0 | 1 | 0.2 | 13 | 203 | 7 | 20 | 74.3
0 | 807.5 | 0 | 142.5 | 1140 | 0 | 12 | 114 | 171 | 0 | 2 | 0.2 | 13 | 203 | 7 | 20 | 77.6
0 | 807.5 | 0 | 142.5 | 1140 | 0 | 12 | 114 | 171 | 0 | 0 | 0 | 0 | 0 | 7 | 20 | 75
0 | 807.5 | 0 | 142.5 | 1140 | 0 | 12 | 114 | 171 | 0 | 1 | 0.2 | 13 | 203 | 7 | 20 | 81.5
0 | 807.5 | 0 | 142.5 | 1140 | 0 | 12 | 114 | 171 | 0 | 2 | 0.2 | 13 | 203 | 7 | 20 | 96.5
0 | 665 | 0 | 285 | 1140 | 0 | 12 | 114 | 171 | 0 | 0 | 0 | 0 | 0 | 7 | 20 | 73.4
0 | 665 | 0 | 285 | 1140 | 0 | 12 | 114 | 171 | 0 | 1 | 0.2 | 13 | 203 | 7 | 20 | 74.9
0 | 665 | 0 | 285 | 1140 | 0 | 12 | 114 | 171 | 0 | 2 | 0.2 | 13 | 203 | 7 | 20 | 76.8
0 | 665 | 0 | 285 | 1140 | 0 | 12 | 114 | 171 | 0 | 0 | 0 | 0 | 0 | 7 | 20 | 74.5
0 | 665 | 0 | 285 | 1140 | 0 | 12 | 114 | 171 | 0 | 1 | 0.2 | 13 | 203 | 7 | 20 | 83.6
0 | 665 | 0 | 285 | 1140 | 0 | 12 | 114 | 171 | 0 | 2 | 0.2 | 13 | 203 | 7 | 20 | 90.2
0 | 665 | 0 | 285 | 1140 | 0 | 12 | 114 | 171 | 0 | 0 | 0 | 0 | 0 | 7 | 20 | 82.4
0 | 665 | 0 | 285 | 1140 | 0 | 12 | 114 | 171 | 0 | 1 | 0.2 | 13 | 203 | 7 | 20 | 95.7
0 | 665 | 0 | 285 | 1140 | 0 | 12 | 114 | 171 | 0 | 2 | 0.2 | 13 | 203 | 7 | 20 | 109.3
0 | 950 | 0 | 0 | 1140 | 0 | 12 | 114 | 171 | 0 | 0 | 0 | 0 | 0 | 28 | 20 | 75.1
0 | 950 | 0 | 0 | 1140 | 0 | 12 | 114 | 171 | 0 | 1 | 0.2 | 13 | 203 | 28 | 20 | 82.3
0 | 950 | 0 | 0 | 1140 | 0 | 12 | 114 | 171 | 0 | 2 | 0.2 | 13 | 203 | 28 | 20 | 91.5
0 | 950 | 0 | 0 | 1140 | 0 | 12 | 114 | 171 | 0 | 0 | 0 | 0 | 0 | 28 | 20 | 80.5
0 | 950 | 0 | 0 | 1140 | 0 | 12 | 114 | 171 | 0 | 1 | 0.2 | 13 | 203 | 28 | 20 | 91.1
0 | 950 | 0 | 0 | 1140 | 0 | 12 | 114 | 171 | 0 | 2 | 0.2 | 13 | 203 | 28 | 20 | 99.8
0 | 950 | 0 | 0 | 1140 | 0 | 12 | 114 | 171 | 0 | 0 | 0 | 0 | 0 | 28 | 20 | 96.8
0 | 950 | 0 | 0 | 1140 | 0 | 12 | 114 | 171 | 0 | 1 | 0.2 | 13 | 203 | 28 | 20 | 105.6
0 | 950 | 0 | 0 | 1140 | 0 | 12 | 114 | 171 | 0 | 2 | 0.2 | 13 | 203 | 28 | 20 | 112.5
0 | 807.5 | 0 | 142.5 | 1140 | 0 | 12 | 114 | 171 | 0 | 0 | 0 | 0 | 0 | 28 | 20 | 85.6
0 | 807.5 | 0 | 142.5 | 1140 | 0 | 12 | 114 | 171 | 0 | 1 | 0.2 | 13 | 203 | 28 | 20 | 94.3
0 | 807.5 | 0 | 142.5 | 1140 | 0 | 12 | 114 | 171 | 0 | 2 | 0.2 | 13 | 203 | 28 | 20 | 100
0 | 807.5 | 0 | 142.5 | 1140 | 0 | 12 | 114 | 171 | 0 | 0 | 0 | 0 | 0 | 28 | 20 | 93.7
0 | 807.5 | 0 | 142.5 | 1140 | 0 | 12 | 114 | 171 | 0 | 1 | 0.2 | 13 | 203 | 28 | 20 | 103.5
0 | 807.5 | 0 | 142.5 | 1140 | 0 | 12 | 114 | 171 | 0 | 2 | 0.2 | 13 | 203 | 28 | 20 | 119.7
0 | 807.5 | 0 | 142.5 | 1140 | 0 | 12 | 114 | 171 | 0 | 0 | 0 | 0 | 0 | 28 | 20 | 106.5
0 | 807.5 | 0 | 142.5 | 1140 | 0 | 12 | 114 | 171 | 0 | 1 | 0.2 | 13 | 203 | 28 | 20 | 122.7
0 | 807.5 | 0 | 142.5 | 1140 | 0 | 12 | 114 | 171 | 0 | 2 | 0.2 | 13 | 203 | 28 | 20 | 126.5
0 | 665 | 0 | 285 | 1140 | 0 | 12 | 114 | 171 | 0 | 0 | 0 | 0 | 0 | 28 | 20 | 105.3
0 | 665 | 0 | 285 | 1140 | 0 | 12 | 114 | 171 | 0 | 1 | 0.2 | 13 | 203 | 28 | 20 | 117.4
0 | 665 | 0 | 285 | 1140 | 0 | 12 | 114 | 171 | 0 | 2 | 0.2 | 13 | 203 | 28 | 20 | 123.7
0 | 665 | 0 | 285 | 1140 | 0 | 12 | 114 | 171 | 0 | 0 | 0 | 0 | 0 | 28 | 20 | 107.1
0 | 665 | 0 | 285 | 1140 | 0 | 12 | 114 | 171 | 0 | 1 | 0.2 | 13 | 203 | 28 | 20 | 122.8
0 | 665 | 0 | 285 | 1140 | 0 | 12 | 114 | 171 | 0 | 2 | 0.2 | 13 | 203 | 28 | 20 | 128.3
0 | 665 | 0 | 285 | 1140 | 0 | 12 | 114 | 171 | 0 | 0 | 0 | 0 | 0 | 28 | 20 | 124.7
0 | 665 | 0 | 285 | 1140 | 0 | 12 | 114 | 171 | 0 | 1 | 0.2 | 13 | 203 | 28 | 20 | 135.5
0 | 665 | 0 | 285 | 1140 | 0 | 12 | 114 | 171 | 0 | 2 | 0.2 | 13 | 203 | 28 | 20 | 148.6
0 | 850.23 | 0 | 283.4 | 828.5 | 0 | 8 | 198.38 | 198.38 | 0 | 0 | 0 | 0 | 0 | 28 | 20 | 79.6
0 | 850.23 | 0 | 283.4 | 828.5 | 0 | 12 | 198.38 | 198.38 | 0 | 0 | 0 | 0 | 0 | 28 | 20 | 91.2
0 | 850.23 | 0 | 283.4 | 828.5 | 0 | 16 | 198.38 | 198.38 | 0 | 0 | 0 | 0 | 0 | 28 | 20 | 110.3
0 | 850.23 | 0 | 283.4 | 840.5 | 0 | 8 | 132.25 | 264.52 | 0 | 0 | 0 | 0 | 0 | 28 | 20 | 82.6
0 | 850.23 | 0 | 283.4 | 840.5 | 0 | 12 | 132.25 | 264.52 | 0 | 0 | 0 | 0 | 0 | 28 | 20 | 97.3
0 | 850.23 | 0 | 283.4 | 840.5 | 0 | 16 | 132.25 | 264.52 | 0 | 0 | 0 | 0 | 0 | 28 | 20 | 114.2
0 | 850.23 | 0 | 283.4 | 846.65 | 0 | 8 | 99.19 | 297.58 | 0 | 0 | 0 | 0 | 0 | 28 | 20 | 93.5
0 | 850.23 | 0 | 283.4 | 846.65 | 0 | 12 | 99.19 | 297.58 | 0 | 0 | 0 | 0 | 0 | 28 | 20 | 101.6
0 | 850.23 | 0 | 283.4 | 846.65 | 0 | 16 | 99.19 | 297.58 | 0 | 0 | 0 | 0 | 0 | 28 | 20 | 118.6
0 | 850.23 | 0 | 283.4 | 846.65 | 0 | 16 | 99.19 | 297.58 | 0 | 0.75 | 0.2 | 13 | 203 | 7 | 20 | 109.39
0 | 850.23 | 0 | 283.4 | 846.65 | 0 | 16 | 99.19 | 297.58 | 0 | 1.25 | 0.2 | 13 | 203 | 7 | 20 | 114.76
0 | 850.23 | 0 | 283.4 | 846.65 | 0 | 16 | 99.19 | 297.58 | 0 | 1.75 | 0.2 | 13 | 203 | 7 | 20 | 117.78
0 | 850.23 | 0 | 283.4 | 846.65 | 0 | 16 | 99.19 | 297.58 | 0 | 1 | 0.2 | 13 | 203 | 7 | 20 | 112.86
0 | 850.23 | 0 | 283.4 | 846.65 | 0 | 16 | 99.19 | 297.58 | 0 | 1.5 | 0.2 | 13 | 203 | 7 | 20 | 116.33
0 | 850.23 | 0 | 283.4 | 846.65 | 0 | 16 | 99.19 | 297.58 | 0 | 2 | 0.2 | 13 | 203 | 7 | 20 | 120.98
0 | 850.23 | 0 | 283.4 | 846.65 | 0 | 16 | 99.19 | 297.58 | 0 | 0.75 | 0.2 | 13 | 203 | 28 | 20 | 134.04
0 | 850.23 | 0 | 283.4 | 846.65 | 0 | 16 | 99.19 | 297.58 | 0 | 1.25 | 0.2 | 13 | 203 | 28 | 20 | 139.59
0 | 850.23 | 0 | 283.4 | 846.65 | 0 | 16 | 99.19 | 297.58 | 0 | 1.75 | 0.2 | 13 | 203 | 28 | 20 | 145.31
0 | 850.23 | 0 | 283.4 | 846.65 | 0 | 16 | 99.19 | 297.58 | 0 | 1 | 0.2 | 13 | 203 | 28 | 20 | 137.96
0 | 850.23 | 0 | 283.4 | 846.65 | 0 | 16 | 99.19 | 297.58 | 0 | 1.5 | 0.2 | 13 | 203 | 28 | 20 | 142.06
0 | 850.23 | 0 | 283.4 | 846.65 | 0 | 16 | 99.19 | 297.58 | 0 | 2 | 0.2 | 13 | 203 | 28 | 20 | 150.61
0 | 850.23 | 0 | 283.4 | 846.65 | 0 | 16 | 99.19 | 297.58 | 0 | 1 | 0.2 | 13 | 203 | 91 | 20 | 147.76
0 | 850.23 | 0 | 283.4 | 846.65 | 0 | 16 | 99.19 | 297.58 | 0 | 1.25 | 0.2 | 13 | 203 | 91 | 20 | 154.69
0 | 850.23 | 0 | 283.4 | 846.65 | 0 | 16 | 99.19 | 297.58 | 0 | 1.75 | 0.2 | 13 | 203 | 91 | 20 | 161.63
0 | 850.23 | 0 | 283.4 | 846.65 | 0 | 16 | 99.19 | 297.58 | 0 | 1 | 0.2 | 13 | 203 | 91 | 20 | 150.65
0 | 850.23 | 0 | 283.4 | 846.65 | 0 | 16 | 99.19 | 297.58 | 0 | 1.5 | 0.2 | 13 | 203 | 91 | 20 | 158.39
0 | 850.23 | 0 | 283.4 | 846.65 | 0 | 16 | 99.19 | 297.58 | 0 | 2 | 0.2 | 13 | 203 | 91 | 20 | 167.96
0 | 850.23 | 0 | 283.4 | 930.4 | 0 | 8 | 170.04 | 170.04 | 0 | 0 | 0 | 0 | 0 | 28 | 20 | 105.13
0 | 850.23 | 0 | 283.4 | 940.9 | 0 | 8 | 113.36 | 226.72 | 0 | 0 | 0 | 0 | 0 | 28 | 20 | 111.25
0 | 850.23 | 0 | 283.4 | 945.9 | 0 | 8 | 85.02 | 255.06 | 0 | 0 | 0 | 0 | 0 | 28 | 20 | 116.34
0 | 850.23 | 0 | 283.4 | 945.9 | 0 | 12 | 85.02 | 255.06 | 0 | 0 | 0 | 0 | 0 | 28 | 20 | 122.21
0 | 850.23 | 0 | 283.4 | 945.9 | 0 | 16 | 85.02 | 255.06 | 0 | 0 | 0 | 0 | 0 | 28 | 20 | 130.11
0 | 850.23 | 0 | 283.4 | 945.9 | 0 | 16 | 85.02 | 255.06 | 0 | 0 | 0 | 0 | 0 | 3 | 20 | 113.14
0 | 850.23 | 0 | 283.4 | 945.9 | 0 | 16 | 85.02 | 255.06 | 0 | 0 | 0 | 0 | 0 | 3 | 20 | 118.31
190 | 700 | 0 | 0 | 915 | 0 | 12 | 60 | 325 | 0 | 0 | 0 | 0 | 0 | 28 | 20 | 138.5
190 | 700 | 0 | 55 | 915 | 0 | 12 | 60 | 325 | 0 | 0 | 0 | 0 | 0 | 28 | 20 | 128.4
175 | 650 | 0 | 100 | 915 | 0 | 12 | 60 | 325 | 0 | 0 | 0 | 0 | 0 | 28 | 20 | 118.5
155 | 590 | 0 | 190 | 915 | 0 | 12 | 60 | 325 | 0 | 0 | 0 | 0 | 0 | 28 | 20 | 146.3
135 | 520 | 0 | 280 | 915 | 0 | 12 | 60 | 325 | 0 | 0 | 0 | 0 | 0 | 28 | 20 | 160
298 | 128 | 0 | 0 | 596 | 1108 | 12 | 61 | 152 | 0 | 0 | 0 | 0 | 0 | 28 | 20 | 36.5
256 | 170 | 0 | 0 | 596 | 1108 | 12 | 61 | 152 | 0 | 0 | 0 | 0 | 0 | 28 | 20 | 39.2
213 | 213 | 0 | 0 | 596 | 1108 | 12 | 61 | 152 | 0 | 0 | 0 | 0 | 0 | 28 | 20 | 41.8
170 | 256 | 0 | 0 | 596 | 1108 | 12 | 61 | 152 | 0 | 0 | 0 | 0 | 0 | 28 | 20 | 38.2
191 | 213 | 0 | 22 | 596 | 1108 | 12 | 61 | 152 | 0 | 0 | 0 | 0 | 0 | 28 | 20 | 43.2
170 | 213 | 0 | 43 | 596 | 1108 | 12 | 61 | 152 | 0 | 0 | 0 | 0 | 0 | 28 | 20 | 49.2
149 | 213 | 0 | 64 | 596 | 1108 | 12 | 61 | 152 | 0 | 0 | 0 | 0 | 0 | 28 | 20 | 52.2
127 | 213 | 0 | 86 | 596 | 1108 | 12 | 61 | 152 | 0 | 0 | 0 | 0 | 0 | 28 | 20 | 47.5
244.8 | 122.4 | 0 | 40.8 | 554 | 1293 | 12 | 69.93 | 101.39 | 0 | 0 | 0 | 0 | 0 | 28 | 20 | 29.6
224.4 | 142.8 | 0 | 40.8 | 554 | 1293 | 12 | 58.07 | 113.25 | 0 | 0 | 0 | 0 | 0 | 28 | 20 | 30.3
204 | 163.2 | 0 | 40.8 | 554 | 1293 | 12 | 49.66 | 121.66 | 0 | 0 | 0 | 0 | 0 | 28 | 20 | 35.7
183.6 | 183.6 | 0 | 40.8 | 554 | 1293 | 12 | 43.37 | 127.95 | 0 | 0 | 0 | 0 | 0 | 28 | 20 | 32.9
224.4 | 142.8 | 0 | 40.8 | 554 | 1293 | 12 | 58.07 | 113.25 | 0 | 0 | 0 | 0 | 0 | 28 | 20 | 38.2
224.4 | 142.8 | 0 | 40.8 | 554 | 1293 | 12 | 69.93 | 101.39 | 0 | 0 | 0 | 0 | 0 | 28 | 20 | 35.5
224.4 | 142.8 | 0 | 40.8 | 554 | 1293 | 12 | 43.37 | 127.95 | 0 | 0 | 0 | 0 | 0 | 28 | 20 | 37.8
224.4 | 142.8 | 0 | 40.8 | 554 | 1293 | 12 | 49.66 | 121.66 | 0 | 0 | 0 | 0 | 0 | 28 | 20 | 31.4
204 | 163.2 | 0 | 40.8 | 554 | 1293 | 12 | 49.66 | 121.66 | 0 | 0 | 0 | 0 | 0 | 28 | 20 | 39
204 | 163.2 | 0 | 40.8 | 554 | 1293 | 12 | 43.37 | 127.95 | 0 | 0 | 0 | 0 | 0 | 28 | 20 | 29
204 | 163.2 | 0 | 40.8 | 554 | 1293 | 12 | 69.93 | 101.39 | 0 | 0 | 0 | 0 | 0 | 28 | 20 | 42.2
204 | 163.2 | 0 | 40.8 | 554 | 1293 | 12 | 58.07 | 113.25 | 0 | 0 | 0 | 0 | 0 | 28 | 20 | 37.2
183.6 | 183.6 | 0 | 40.8 | 554 | 1293 | 12 | 43.37 | 127.95 | 0 | 0 | 0 | 0 | 0 | 28 | 20 | 38.2
183.6 | 183.6 | 0 | 40.8 | 554 | 1293 | 12 | 49.66 | 121.66 | 0 | 0 | 0 | 0 | 0 | 28 | 20 | 36.5
183.6 | 183.6 | 0 | 40.8 | 554 | 1293 | 12 | 58.07 | 113.25 | 0 | 0 | 0 | 0 | 0 | 28 | 20 | 38.2
183.6 | 183.6 | 0 | 40.8 | 554 | 1293 | 12 | 69.93 | 101.39 | 0 | 0 | 0 | 0 | 0 | 28 | 20 | 41.6
388 | 0 | 0 | 0 | 554 | 1293 | 14 | 45 | 113 | 0 | 0 | 0 | 0 | 0 | 3 | 20 | 29.8
0 | 0 | 388 | 0 | 554 | 1293 | 14 | 45 | 113 | 0 | 0 | 0 | 0 | 0 | 3 | 20 | 20
349.2 | 0 | 38.8 | 0 | 554 | 1293 | 14 | 45 | 113 | 0 | 0 | 0 | 0 | 0 | 3 | 20 | 25.4
388 | 0 | 0 | 0 | 554 | 1293 | 14 | 45 | 113 | 0 | 0 | 0 | 0 | 0 | 7 | 20 | 30.2
0 | 0 | 388 | 0 | 554 | 1293 | 14 | 45 | 113 | 0 | 0 | 0 | 0 | 0 | 7 | 20 | 20.3
349.2 | 0 | 38.8 | 0 | 554 | 1293 | 14 | 45 | 113 | 0 | 0 | 0 | 0 | 0 | 7 | 20 | 28.9
388 | 0 | 0 | 0 | 554 | 1293 | 14 | 45 | 113 | 0 | 0 | 0 | 0 | 0 | 14 | 20 | 31.5
0 | 0 | 388 | 0 | 554 | 1293 | 14 | 45 | 113 | 0 | 0 | 0 | 0 | 0 | 14 | 20 | 22.5
349.2 | 0 | 38.8 | 0 | 554 | 1293 | 14 | 45 | 113 | 0 | 0 | 0 | 0 | 0 | 14 | 20 | 30
388 | 0 | 0 | 0 | 554 | 1293 | 14 | 45 | 113 | 0 | 0 | 0 | 0 | 0 | 20 | 20 | 33.7
0 | 0 | 388 | 0 | 554 | 1293 | 14 | 45 | 113 | 0 | 0 | 0 | 0 | 0 | 20 | 20 | 23.4
349.2 | 0 | 38.8 | 0 | 554 | 1293 | 14 | 45 | 113 | 0 | 0 | 0 | 0 | 0 | 20 | 20 | 31.5
388 | 0 | 0 | 0 | 554 | 1293 | 14 | 45 | 113 | 0 | 0 | 0 | 0 | 0 | 28 | 20 | 36.9
0 | 0 | 388 | 0 | 554 | 1293 | 14 | 45 | 113 | 0 | 0 | 0 | 0 | 0 | 28 | 20 | 24.8
349.2 | 0 | 38.8 | 0 | 554 | 1293 | 14 | 45 | 113 | 0 | 0 | 0 | 0 | 0 | 28 | 20 | 33.6
0 | 80 | 320 | 0 | 724 | 1312 | 10 | 37 | 93 | 0 | 0 | 0 | 0 | 0 | 7 | 20 | 19.2
0 | 200 | 200 | 0 | 724 | 1312 | 10 | 37 | 93 | 0 | 0 | 0 | 0 | 0 | 7 | 20 | 24.3
0 | 320 | 80 | 0 | 724 | 1312 | 10 | 37 | 93 | 0 | 0 | 0 | 0 | 0 | 7 | 20 | 37.4
0 | 80 | 320 | 0 | 724 | 1312 | 10 | 37 | 93 | 0 | 0 | 0 | 0 | 0 | 28 | 20 | 27.6
0 | 200 | 200 | 0 | 724 | 1312 | 10 | 37 | 93 | 0 | 0 | 0 | 0 | 0 | 28 | 20 | 32.5
0 | 320 | 80 | 0 | 724 | 1312 | 10 | 37 | 93 | 0 | 0 | 0 | 0 | 0 | 28 | 20 | 49.2
0 | 0 | 350 | 0 | 599 | 1272 | 14 | 142 | 165 | 0 | 0 | 0 | 0 | 0 | 7 | 20 | 53.6
0 | 0 | 350 | 0 | 599 | 1272 | 14 | 126 | 181 | 0 | 0 | 0 | 0 | 0 | 7 | 20 | 56.5
0 | 0 | 350 | 0 | 599 | 1272 | 14 | 110 | 197 | 0 | 0 | 0 | 0 | 0 | 7 | 20 | 52.1
0 | 0 | 350 | 0 | 599 | 1272 | 14 | 95 | 212 | 0 | 0 | 0 | 0 | 0 | 7 | 20 | 43.4
0 | 0 | 350 | 0 | 599 | 1272 | 14 | 83 | 224 | 0 | 0 | 0 | 0 | 0 | 7 | 20 | 34.3
0 | 0 | 325 | 0 | 599 | 1272 | 14 | 112 | 200 | 0 | 0 | 0 | 0 | 0 | 7 | 20 | 40.3
0 | 0 | 375 | 0 | 599 | 1272 | 14 | 94 | 168 | 0 | 0 | 0 | 0 | 0 | 7 | 20 | 35.4
0 | 0 | 400 | 0 | 599 | 1272 | 14 | 85 | 152 | 0 | 0 | 0 | 0 | 0 | 7 | 20 | 25.1
0 | 0 | 425 | 0 | 599 | 1272 | 14 | 76 | 136 | 0 | 0 | 0 | 0 | 0 | 7 | 20 | 14.8
0 | 0 | 420 | 0 | 533 | 1133 | 14 | 130 | 234 | 0 | 0 | 0 | 0 | 0 | 7 | 20 | 42.5
0 | 0 | 365 | 0 | 564 | 1200 | 14 | 115 | 206 | 0 | 0 | 0 | 0 | 0 | 7 | 20 | 44.5
0 | 0 | 315 | 0 | 596 | 1266 | 14 | 98 | 175 | 0 | 0 | 0 | 0 | 0 | 7 | 20 | 43.4
0 | 0 | 262 | 0 | 627 | 1333 | 14 | 82 | 146 | 0 | 0 | 0 | 0 | 0 | 7 | 20 | 37.8
0 | 0 | 350 | 0 | 599 | 1272 | 14 | 110 | 197 | 0 | 0 | 0 | 0 | 0 | 7 | 20 | 35.8
0 | 0 | 350 | 0 | 599 | 1272 | 14 | 110 | 197 | 0 | 0 | 0 | 0 | 0 | 7 | 20 | 32.7
0 | 0 | 350 | 0 | 599 | 1272 | 14 | 110 | 197 | 0 | 0 | 0 | 0 | 0 | 7 | 20 | 24.6
0 | 0 | 350 | 0 | 599 | 1272 | 14 | 110 | 197 | 0 | 0 | 0 | 0 | 0 | 7 | 20 | 19.9
0 | 0 | 350 | 0 | 599 | 1272 | 14 | 142 | 165 | 0 | 0 | 0 | 0 | 0 | 14 | 20 | 55.2
0 | 0 | 350 | 0 | 599 | 1272 | 14 | 126 | 181 | 0 | 0 | 0 | 0 | 0 | 14 | 20 | 61.1
0 | 0 | 350 | 0 | 599 | 1272 | 14 | 110 | 197 | 0 | 0 | 0 | 0 | 0 | 14 | 20 | 58.4
0 | 0 | 350 | 0 | 599 | 1272 | 14 | 95 | 212 | 0 | 0 | 0 | 0 | 0 | 14 | 20 | 46.5
0 | 0 | 350 | 0 | 599 | 1272 | 14 | 83 | 224 | 0 | 0 | 0 | 0 | 0 | 14 | 20 | 36.8
0 | 0 | 325 | 0 | 599 | 1272 | 14 | 112 | 200 | 0 | 0 | 0 | 0 | 0 | 14 | 20 | 43.8
0 | 0 | 375 | 0 | 599 | 1272 | 14 | 94 | 168 | 0 | 0 | 0 | 0 | 0 | 14 | 20 | 38.7
0 | 0 | 400 | 0 | 599 | 1272 | 14 | 85 | 152 | 0 | 0 | 0 | 0 | 0 | 14 | 20 | 27.9
0 | 0 | 425 | 0 | 599 | 1272 | 14 | 76 | 136 | 0 | 0 | 0 | 0 | 0 | 14 | 20 | 15.3
0 | 0 | 420 | 0 | 533 | 1133 | 14 | 130 | 234 | 0 | 0 | 0 | 0 | 0 | 14 | 20 | 43.2
0 | 0 | 365 | 0 | 564 | 1200 | 14 | 115 | 206 | 0 | 0 | 0 | 0 | 0 | 14 | 20 | 46.7
0 | 0 | 315 | 0 | 596 | 1266 | 14 | 98 | 175 | 0 | 0 | 0 | 0 | 0 | 14 | 20 | 44.2
0 | 0 | 262 | 0 | 627 | 1333 | 14 | 82 | 146 | 0 | 0 | 0 | 0 | 0 | 14 | 20 | 38.9
0 | 0 | 350 | 0 | 599 | 1272 | 14 | 110 | 197 | 0 | 0 | 0 | 0 | 0 | 14 | 20 | 36.5
0 | 0 | 350 | 0 | 599 | 1272 | 14 | 110 | 197 | 0 | 0 | 0 | 0 | 0 | 14 | 20 | 33.6
0 | 0 | 350 | 0 | 599 | 1272 | 14 | 110 | 197 | 0 | 0 | 0 | 0 | 0 | 14 | 20 | 25.2
0 | 0 | 350 | 0 | 599 | 1272 | 14 | 110 | 197 | 0 | 0 | 0 | 0 | 0 | 14 | 20 | 20.1
0 | 0 | 350 | 0 | 599 | 1272 | 14 | 142 | 165 | 0 | 0 | 0 | 0 | 0 | 28 | 20 | 57.8
0 | 0 | 350 | 0 | 599 | 1272 | 14 | 126 | 181 | 0 | 0 | 0 | 0 | 0 | 28 | 20 | 60.3
0 | 0 | 350 | 0 | 599 | 1272 | 14 | 110 | 197 | 0 | 0 | 0 | 0 | 0 | 28 | 20 | 58.6
0 | 0 | 350 | 0 | 599 | 1272 | 14 | 95 | 212 | 0 | 0 | 0 | 0 | 0 | 28 | 20 | 47.4
0 | 0 | 350 | 0 | 599 | 1272 | 14 | 83 | 224 | 0 | 0 | 0 | 0 | 0 | 28 | 20 | 38.5
0 | 0 | 325 | 0 | 599 | 1272 | 14 | 112 | 200 | 0 | 0 | 0 | 0 | 0 | 28 | 20 | 44.2
0 | 0 | 375 | 0 | 599 | 1272 | 14 | 94 | 168 | 0 | 0 | 0 | 0 | 0 | 28 | 20 | 38.1
0 | 0 | 400 | 0 | 599 | 1272 | 14 | 85 | 152 | 0 | 0 | 0 | 0 | 0 | 28 | 20 | 28.2
0 | 0 | 425 | 0 | 599 | 1272 | 14 | 76 | 136 | 0 | 0 | 0 | 0 | 0 | 28 | 20 | 15.6
0 | 0 | 420 | 0 | 533 | 1133 | 14 | 130 | 234 | 0 | 0 | 0 | 0 | 0 | 28 | 20 | 44.7
0 | 0 | 365 | 0 | 564 | 1200 | 14 | 115 | 206 | 0 | 0 | 0 | 0 | 0 | 28 | 20 | 48.9
0 | 0 | 315 | 0 | 596 | 1266 | 14 | 98 | 175 | 0 | 0 | 0 | 0 | 0 | 28 | 20 | 45.6
0 | 0 | 262 | 0 | 627 | 1333 | 14 | 82 | 146 | 0 | 0 | 0 | 0 | 0 | 28 | 20 | 39.6
0 | 0 | 350 | 0 | 599 | 1272 | 14 | 110 | 197 | 0 | 0 | 0 | 0 | 0 | 28 | 20 | 36.8
0 | 0 | 350 | 0 | 599 | 1272 | 14 | 110 | 197 | 0 | 0 | 0 | 0 | 0 | 28 | 20 | 34.5
0 | 0 | 350 | 0 | 599 | 1272 | 14 | 110 | 197 | 0 | 0 | 0 | 0 | 0 | 28 | 20 | 26.3
0 | 0 | 350 | 0 | 599 | 1272 | 14 | 110 | 197 | 0 | 0 | 0 | 0 | 0 | 28 | 20 | 22.3
0 | 0 | 800 | 0 | 1900 | 0 | 12 | 500 | 500 | 0 | 0 | 0 | 0 | 0 | 28 | 20 | 33.4
0 | 0 | 800 | 0 | 1900 | 0 | 12 | 445 | 555 | 0 | 0 | 0 | 0 | 0 | 28 | 20 | 34.8
0 | 0 | 800 | 0 | 1900 | 0 | 12 | 400 | 600 | 0 | 0 | 0 | 0 | 0 | 28 | 20 | 35.2
0 | 0 | 800 | 0 | 1900 | 0 | 12 | 363 | 637 | 0 | 0 | 0 | 0 | 0 | 28 | 20 | 35.1
0 | 0 | 800 | 0 | 1900 | 0 | 12 | 333 | 667 | 0 | 0 | 0 | 0 | 0 | 28 | 20 | 38.3
0 | 0 | 800 | 0 | 1900 | 0 | 12 | 308 | 692 | 0 | 0 | 0 | 0 | 0 | 28 | 20 | 33.2
0 | 0 | 800 | 0 | 1900 | 0 | 12 | 286 | 714 | 0 | 0 | 0 | 0 | 0 | 28 | 20 | 22.6
0 | 0 | 800 | 0 | 1900 | 0 | 12 | 267 | 733 | 0 | 0 | 0 | 0 | 0 | 28 | 20 | 18.6
0 | 0 | 800 | 0 | 1900 | 0 | 12 | 250 | 750 | 0 | 0 | 0 | 0 | 0 | 28 | 20 | 17.5
528 | 0 | 0 | 0 | 1453 | 0 | 12 | 13.4 | 72.3 | 178.3 | 0 | 0 | 0 | 0 | 7 | 20 | 11.2
369.6 | 158.4 | 0 | 0 | 1453 | 0 | 12 | 13.4 | 72.3 | 178.3 | 0 | 0 | 0 | 0 | 7 | 20 | 21.3
264 | 264 | 0 | 0 | 1453 | 0 | 12 | 13.4 | 72.3 | 178.3 | 0 | 0 | 0 | 0 | 7 | 20 | 58.3
158.4 | 369.6 | 0 | 0 | 1453 | 0 | 12 | 13.4 | 72.3 | 178.3 | 0 | 0 | 0 | 0 | 7 | 20 | 56.5
0 | 528 | 0 | 0 | 1453 | 0 | 12 | 13.4 | 72.3 | 178.3 | 0 | 0 | 0 | 0 | 7 | 20 | 56.3
550 | 0 | 0 | 0 | 1453 | 0 | 12 | 20.1 | 108.5 | 135.4 | 0 | 0 | 0 | 0 | 7 | 20 | 18.9
385 | 165 | 0 | 0 | 1453 | 0 | 12 | 20.1 | 108.5 | 135.4 | 0 | 0 | 0 | 0 | 7 | 20 | 66.5
275 | 275 | 0 | 0 | 1453 | 0 | 12 | 20.1 | 108.5 | 135.4 | 0 | 0 | 0 | 0 | 7 | 20 | 95.1
165 | 385 | 0 | 0 | 1453 | 0 | 12 | 20.1 | 108.5 | 135.4 | 0 | 0 | 0 | 0 | 7 | 20 | 84.5
0 | 550 | 0 | 0 | 1453 | 0 | 12 | 20.1 | 108.5 | 135.4 | 0 | 0 | 0 | 0 | 7 | 20 | 82.6
528 | 0 | 0 | 0 | 1453 | 0 | 12 | 13.4 | 72.3 | 178.3 | 0 | 0 | 0 | 0 | 14 | 20 | 16.5
369.6 | 158.4 | 0 | 0 | 1453 | 0 | 12 | 13.4 | 72.3 | 178.3 | 0 | 0 | 0 | 0 | 14 | 20 | 24.8
264 | 264 | 0 | 0 | 1453 | 0 | 12 | 13.4 | 72.3 | 178.3 | 0 | 0 | 0 | 0 | 14 | 20 | 62.1
158.4 | 369.6 | 0 | 0 | 1453 | 0 | 12 | 13.4 | 72.3 | 178.3 | 0 | 0 | 0 | 0 | 14 | 20 | 62
0 | 528 | 0 | 0 | 1453 | 0 | 12 | 13.4 | 72.3 | 178.3 | 0 | 0 | 0 | 0 | 14 | 20 | 61.8
550 | 0 | 0 | 0 | 1453 | 0 | 12 | 20.1 | 108.5 | 135.4 | 0 | 0 | 0 | 0 | 14 | 20 | 21.1
385 | 165 | 0 | 0 | 1453 | 0 | 12 | 20.1 | 108.5 | 135.4 | 0 | 0 | 0 | 0 | 14 | 20 | 70.2
275 | 275 | 0 | 0 | 1453 | 0 | 12 | 20.1 | 108.5 | 135.4 | 0 | 0 | 0 | 0 | 14 | 20 | 102.3
165 | 385 | 0 | 0 | 1453 | 0 | 12 | 20.1 | 108.5 | 135.4 | 0 | 0 | 0 | 0 | 14 | 20 | 98.6
0 | 550 | 0 | 0 | 1453 | 0 | 12 | 20.1 | 108.5 | 135.4 | 0 | 0 | 0 | 0 | 14 | 20 | 85.4
528 | 0 | 0 | 0 | 1453 | 0 | 12 | 13.4 | 72.3 | 178.3 | 0 | 0 | 0 | 0 | 28 | 20 | 18.9
369.6 | 158.4 | 0 | 0 | 1453 | 0 | 12 | 13.4 | 72.3 | 178.3 | 0 | 0 | 0 | 0 | 28 | 20 | 32.3
264 | 264 | 0 | 0 | 1453 | 0 | 12 | 13.4 | 72.3 | 178.3 | 0 | 0 | 0 | 0 | 28 | 20 | 88
158.4 | 369.6 | 0 | 0 | 1453 | 0 | 12 | 13.4 | 72.3 | 178.3 | 0 | 0 | 0 | 0 | 28 | 20 | 70.5
0 | 528 | 0 | 0 | 1453 | 0 | 12 | 13.4 | 72.3 | 178.3 | 0 | 0 | 0 | 0 | 28 | 20 | 64.1
550 | 0 | 0 | 0 | 1453 | 0 | 12 | 20.1 | 108.5 | 135.4 | 0 | 0 | 0 | 0 | 28 | 20 | 23.2
385 | 165 | 0 | 0 | 1453 | 0 | 12 | 20.1 | 108.5 | 135.4 | 0 | 0 | 0 | 0 | 28 | 20 | 74.3
275 | 275 | 0 | 0 | 1453 | 0 | 12 | 20.1 | 108.5 | 135.4 | 0 | 0 | 0 | 0 | 28 | 20 | 105.8
165 | 385 | 0 | 0 | 1453 | 0 | 12 | 20.1 | 108.5 | 135.4 | 0 | 0 | 0 | 0 | 28 | 20 | 103.4
0 | 550 | 0 | 0 | 1453 | 0 | 12 | 20.1 | 108.5 | 135.4 | 0 | 0 | 0 | 0 | 28 | 20 | 96.3
474 | 0 | 0 | 46.2 | 793 | 793 | 12 | 61.6 | 0 | 163 | 0 | 0 | 0 | 0 | 1 | 20 | 26.5
474 | 0 | 0 | 46.2 | 793 | 793 | 12 | 61.6 | 0 | 163 | 0 | 0 | 0 | 0 | 7 | 20 | 28.3
474 | 0 | 0 | 46.2 | 793 | 793 | 12 | 61.6 | 0 | 163 | 0 | 0 | 0 | 0 | 28 | 20 | 29.4
474 | 0 | 0 | 46.2 | 793 | 793 | 12 | 61.6 | 0 | 163 | 0 | 0 | 0 | 0 | 1 | 20 | 20.1
474 | 0 | 0 | 46.2 | 793 | 793 | 12 | 61.6 | 0 | 163 | 0 | 0 | 0 | 0 | 7 | 20 | 21.4
474 | 0 | 0 | 46.2 | 793 | 793 | 12 | 61.6 | 0 | 163 | 0 | 0 | 0 | 0 | 28 | 20 | 22
474 | 0 | 0 | 46.2 | 793 | 793 | 12 | 61.6 | 0 | 163 | 0 | 0 | 0 | 0 | 1 | 20 | 45.1
474 | 0 | 0 | 46.2 | 793 | 793 | 12 | 61.6 | 0 | 163 | 0 | 0 | 0 | 0 | 7 | 20 | 47.5
474 | 0 | 0 | 46.2 | 793 | 793 | 12 | 61.6 | 0 | 163 | 0 | 0 | 0 | 0 | 28 | 20 | 48.9
474 | 0 | 0 | 46.2 | 793 | 793 | 12 | 61.6 | 0 | 163 | 0 | 0 | 0 | 0 | 1 | 20 | 64.7
474 | 0 | 0 | 46.2 | 793 | 793 | 12 | 61.6 | 0 | 163 | 0 | 0 | 0 | 0 | 7 | 20 | 66.7
474 | 0 | 0 | 46.2 | 793 | 793 | 12 | 61.6 | 0 | 163 | 0 | 0 | 0 | 0 | 28 | 20 | 67.3
525 | 0 | 0 | 0 | 707 | 1060 | 12 | 64 | 96 | 74 | 0 | 0 | 0 | 0 | 7 | 20 | 25.1
510 | 0 | 0 | 0 | 707 | 1060 | 12 | 64 | 96 | 74 | 0 | 0 | 0 | 0 | 7 | 20 | 24.1
495 | 0 | 0 | 0 | 707 | 1060 | 12 | 64 | 96 | 74 | 0 | 0 | 0 | 0 | 7 | 20 | 23.4
487 | 0 | 0 | 0 | 707 | 1060 | 12 | 64 | 96 | 74 | 0 | 0 | 0 | 0 | 7 | 20 | 23
475 | 0 | 0 | 0 | 707 | 1060 | 12 | 64 | 96 | 74 | 0 | 0 | 0 | 0 | 7 | 20 | 22.6
450 | 0 | 0 | 0 | 707 | 1060 | 12 | 64 | 96 | 74 | 0 | 0 | 0 | 0 | 7 | 20 | 21.7
440 | 0 | 0 | 0 | 707 | 1060 | 12 | 64 | 96 | 74 | 0 | 0 | 0 | 0 | 7 | 20 | 19.2
430 | 0 | 0 | 0 | 707 | 1060 | 12 | 64 | 96 | 74 | 0 | 0 | 0 | 0 | 7 | 20 | 17.5
400 | 0 | 0 | 0 | 707 | 1060 | 12 | 64 | 96 | 74 | 0 | 0 | 0 | 0 | 7 | 20 | 13.7
525 | 0 | 0 | 0 | 707 | 1060 | 12 | 64 | 96 | 74 | 0 | 0 | 0 | 0 | 28 | 20 | 38.2
510 | 0 | 0 | 0 | 707 | 1060 | 12 | 64 | 96 | 74 | 0 | 0 | 0 | 0 | 28 | 20 | 34.6
495 | 0 | 0 | 0 | 707 | 1060 | 12 | 64 | 96 | 74 | 0 | 0 | 0 | 0 | 28 | 20 | 33.7
487 | 0 | 0 | 0 | 707 | 1060 | 12 | 64 | 96 | 74 | 0 | 0 | 0 | 0 | 28 | 20 | 33.2
475 | 0 | 0 | 0 | 707 | 1060 | 12 | 64 | 96 | 74 | 0 | 0 | 0 | 0 | 28 | 20 | 32
450 | 0 | 0 | 0 | 707 | 1060 | 12 | 64 | 96 | 74 | 0 | 0 | 0 | 0 | 28 | 20 | 30.7
440 | 0 | 0 | 0 | 707 | 1060 | 12 | 64 | 96 | 74 | 0 | 0 | 0 | 0 | 28 | 20 | 29.8
430 | 0 | 0 | 0 | 707 | 1060 | 12 | 64 | 96 | 74 | 0 | 0 | 0 | 0 | 28 | 20 | 28.2
400 | 0 | 0 | 0 | 707 | 1060 | 12 | 64 | 96 | 74 | 0 | 0 | 0 | 0 | 28 | 20 | 21.9
175 | 75 | 0 | 0 | 806 | 1088 | 16 | 80 | 120 | 0 | 0 | 0 | 0 | 0 | 3 | 20 | 27.2
200 | 85 | 0 | 0 | 793 | 1070 | 16 | 80 | 120 | 0 | 0 | 0 | 0 | 0 | 3 | 20 | 26.4
233 | 100 | 0 | 0 | 776 | 1046 | 16 | 80 | 120 | 0 | 0 | 0 | 0 | 0 | 3 | 20 | 24.6
280 | 120 | 0 | 0 | 751 | 1013 | 16 | 80 | 120 | 0 | 0 | 0 | 0 | 0 | 3 | 20 | 18.9
350 | 150 | 0 | 0 | 714 | 963 | 16 | 80 | 120 | 0 | 0 | 0 | 0 | 0 | 3 | 20 | 17.8
466 | 200 | 0 | 0 | 652 | 880 | 16 | 80 | 120 | 0 | 0 | 0 | 0 | 0 | 3 | 20 | 13.9
175 | 75 | 0 | 0 | 806 | 1088 | 16 | 80 | 120 | 0 | 0 | 0 | 0 | 0 | 7 | 20 | 46.1
200 | 85 | 0 | 0 | 793 | 1070 | 16 | 80 | 120 | 0 | 0 | 0 | 0 | 0 | 7 | 20 | 42.6
233 | 100 | 0 | 0 | 776 | 1046 | 16 | 80 | 120 | 0 | 0 | 0 | 0 | 0 | 7 | 20 | 37.5
280 | 120 | 0 | 0 | 751 | 1013 | 16 | 80 | 120 | 0 | 0 | 0 | 0 | 0 | 7 | 20 | 28.6
350 | 150 | 0 | 0 | 714 | 963 | 16 | 80 | 120 | 0 | 0 | 0 | 0 | 0 | 7 | 20 | 24.7
466 | 200 | 0 | 0 | 652 | 880 | 16 | 80 | 120 | 0 | 0 | 0 | 0 | 0 | 7 | 20 | 22.5
175 | 75 | 0 | 0 | 806 | 1088 | 16 | 80 | 120 | 0 | 0 | 0 | 0 | 0 | 28 | 20 | 60
200 | 85 | 0 | 0 | 793 | 1070 | 16 | 80 | 120 | 0 | 0 | 0 | 0 | 0 | 28 | 20 | 52.5
233 | 100 | 0 | 0 | 776 | 1046 | 16 | 80 | 120 | 0 | 0 | 0 | 0 | 0 | 28 | 20 | 46.2
280 | 120 | 0 | 0 | 751 | 1013 | 16 | 80 | 120 | 0 | 0 | 0 | 0 | 0 | 28 | 20 | 38.2
350 | 150 | 0 | 0 | 714 | 963 | 16 | 80 | 120 | 0 | 0 | 0 | 0 | 0 | 28 | 20 | 34.6
466 | 200 | 0 | 0 | 652 | 880 | 16 | 80 | 120 | 0 | 0 | 0 | 0 | 0 | 28 | 20 | 30.6
175 | 75 | 0 | 0 | 806 | 1088 | 16 | 80 | 120 | 0 | 0 | 0 | 0 | 0 | 56 | 20 | 64.1
200 | 85 | 0 | 0 | 793 | 1070 | 16 | 80 | 120 | 0 | 0 | 0 | 0 | 0 | 56 | 20 | 56.3
233 | 100 | 0 | 0 | 776 | 1046 | 16 | 80 | 120 | 0 | 0 | 0 | 0 | 0 | 56 | 20 | 48.9
280 | 120 | 0 | 0 | 751 | 1013 | 16 | 80 | 120 | 0 | 0 | 0 | 0 | 0 | 56 | 20 | 45
350 | 150 | 0 | 0 | 714 | 963 | 16 | 80 | 120 | 0 | 0 | 0 | 0 | 0 | 56 | 20 | 39.5
466 | 200 | 0 | 0 | 652 | 880 | 16 | 80 | 120 | 0 | 0 | 0 | 0 | 0 | 56 | 20 | 31.8
170 | 690 | 0 | 46 | 900 | 0 | 12 | 46 | 316 | 88 | 0 | 0 | 0 | 0 | 28 | 20 | 102
170 | 690 | 0 | 46 | 900 | 0 | 12 | 46 | 316 | 88 | 1 | 0.2 | 13 | 203 | 28 | 20 | 110
170 | 690 | 0 | 46 | 900 | 0 | 12 | 46 | 316 | 88 | 2 | 0.2 | 13 | 203 | 28 | 20 | 129
170 | 690 | 0 | 46 | 900 | 0 | 12 | 46 | 316 | 88 | 3 | 0.2 | 13 | 203 | 28 | 20 | 156
165 | 650 | 0 | 90 | 900 | 0 | 12 | 46 | 316 | 88 | 2 | 0.2 | 13 | 203 | 28 | 20 | 103
146 | 585 | 0 | 181 | 900 | 0 | 12 | 46 | 316 | 88 | 2 | 0.2 | 13 | 203 | 28 | 20 | 142
126 | 505 | 0 | 272 | 900 | 0 | 12 | 46 | 316 | 88 | 2 | 0.2 | 13 | 203 | 28 | 20 | 156
300 | 100 | 0 | 0 | 525 | 1225 | 8 | 78 | 195 | 0 | 0 | 0 | 0 | 0 | 28 | 20 | 25.2
375 | 125 | 0 | 0 | 495 | 1155 | 8 | 78 | 195 | 0 | 0 | 0 | 0 | 0 | 28 | 20 | 27.4
500 | 167 | 0 | 0 | 445 | 1038 | 8 | 78 | 195 | 0 | 0 | 0 | 0 | 0 | 28 | 20 | 28.5
200 | 200 | 0 | 0 | 525 | 1225 | 8 | 78 | 195 | 0 | 0 | 0 | 0 | 0 | 28 | 20 | 49.8
250 | 250 | 0 | 0 | 495 | 1155 | 8 | 78 | 195 | 0 | 0 | 0 | 0 | 0 | 28 | 20 | 58.1
333 | 333 | 0 | 0 | 445 | 1038 | 8 | 78 | 195 | 0 | 0 | 0 | 0 | 0 | 28 | 20 | 61.3
100 | 300 | 0 | 0 | 525 | 1225 | 8 | 78 | 195 | 0 | 0 | 0 | 0 | 0 | 28 | 20 | 65.2
125 | 375 | 0 | 0 | 495 | 1155 | 8 | 78 | 195 | 0 | 0 | 0 | 0 | 0 | 28 | 20 | 71.2
167 | 500 | 0 | 0 | 445 | 1038 | 8 | 78 | 195 | 0 | 0 | 0 | 0 | 0 | 28 | 20 | 79.6
175 | 75 | 0 | 0 | 806 | 1088 | 12 | 80 | 120 | 0 | 0 | 0 | 0 | 0 | 28 | 20 | 64.3
200 | 85 | 0 | 0 | 793 | 1070 | 12 | 80 | 120 | 0 | 0 | 0 | 0 | 0 | 28 | 20 | 47.2
233 | 100 | 0 | 0 | 776 | 1046 | 12 | 80 | 120 | 0 | 0 | 0 | 0 | 0 | 28 | 20 | 38.6
280 | 120 | 0 | 0 | 751 | 1013 | 12 | 80 | 120 | 0 | 0 | 0 | 0 | 0 | 28 | 20 | 33.2
350 | 150 | 0 | 0 | 714 | 1003 | 12 | 80 | 120 | 0 | 0 | 0 | 0 | 0 | 28 | 20 | 29.8
466 | 200 | 0 | 0 | 652 | 880 | 12 | 80 | 120 | 0 | 0 | 0 | 0 | 0 | 28 | 20 | 26.5
0 | 300 | 0 | 0 | 990 | 990 | 0 | 0 | 111 | 66 | 0 | 0 | 0 | 0 | 28 | 20 | 48.5
0 | 400 | 0 | 0 | 885 | 885 | 0 | 0 | 148 | 88 | 0 | 0 | 0 | 0 | 28 | 20 | 69.2
0 | 500 | 0 | 0 | 780 | 780 | 0 | 0 | 185 | 110 | 0 | 0 | 0 | 0 | 28 | 20 | 73.8
0 | 300 | 0 | 0 | 990 | 990 | 0 | 0 | 111 | 66 | 0 | 0 | 0 | 0 | 28 | 20 | 67.5
0 | 400 | 0 | 0 | 885 | 885 | 0 | 0 | 148 | 88 | 0 | 0 | 0 | 0 | 28 | 20 | 73.6
0 | 500 | 0 | 0 | 780 | 780 | 0 | 0 | 185 | 110 | 0 | 0 | 0 | 0 | 28 | 20 | 89.8
160 | 1000 | 0 | 100 | 1060 | 0 | 12 | 480 | 74 | 74 | 3 | 0.2 | 13 | 203 | 7 | 20 | 124.5
160 | 1000 | 0 | 100 | 1060 | 0 | 12 | 480 | 74 | 74 | 3 | 0.2 | 13 | 203 | 14 | 20 | 134.2
160 | 1000 | 0 | 100 | 1060 | 0 | 12 | 480 | 74 | 74 | 3 | 0.2 | 13 | 203 | 28 | 20 | 151.2
160 | 1000 | 0 | 100 | 1060 | 0 | 12 | 480 | 74 | 74 | 3 | 0.2 | 13 | 203 | 56 | 20 | 154.2
172 | 688 | 0 | 45 | 905 | 0 | 12 | 45 | 314 | 87 | 1 | 0.2 | 13 | 203 | 28 | 20 | 108.5
172 | 688 | 0 | 45 | 905 | 0 | 12 | 45 | 314 | 87 | 2 | 0.2 | 13 | 203 | 28 | 20 | 127.6
172 | 688 | 0 | 45 | 905 | 0 | 12 | 45 | 314 | 87 | 3 | 0.2 | 13 | 203 | 28 | 20 | 154.9
172 | 652 | 0 | 90 | 905 | 0 | 12 | 45 | 314 | 87 | 2 | 0.2 | 13 | 203 | 28 | 20 | 104.5
172 | 580 | 0 | 180 | 905 | 0 | 12 | 45 | 314 | 87 | 2 | 0.2 | 13 | 203 | 28 | 20 | 137.9
172 | 508 | 0 | 270 | 905 | 0 | 12 | 45 | 314 | 87 | 2 | 0.2 | 13 | 203 | 28 | 20 | 153.9
172 | 688 | 0 | 45 | 905 | 0 | 12 | 45 | 314 | 97 | 1 | 0.2 | 13 | 203 | 28 | 20 | 143.5
172 | 688 | 0 | 45 | 905 | 0 | 12 | 45 | 314 | 97 | 2 | 0.2 | 13 | 203 | 28 | 20 | 149.7
172 | 688 | 0 | 45 | 905 | 0 | 12 | 45 | 314 | 97 | 3 | 0.2 | 13 | 203 | 28 | 20 | 156.2
172 | 688 | 0 | 45 | 905 | 0 | 12 | 45 | 314 | 97 | 1 | 0.2 | 13 | 203 | 28 | 20 | 142.1
172 | 688 | 0 | 45 | 905 | 0 | 12 | 45 | 314 | 97 | 2 | 0.2 | 13 | 203 | 28 | 20 | 158.9
172 | 688 | 0 | 45 | 905 | 0 | 12 | 45 | 314 | 97 | 3 | 0.2 | 13 | 203 | 28 | 20 | 168.5
172 | 688 | 0 | 45 | 905 | 0 | 12 | 45 | 314 | 97 | 1 | 0.2 | 13 | 203 | 28 | 20 | 145.9
172 | 688 | 0 | 45 | 905 | 0 | 12 | 45 | 314 | 97 | 2 | 0.2 | 13 | 203 | 28 | 20 | 161.6
172 | 688 | 0 | 45 | 905 | 0 | 12 | 45 | 314 | 97 | 3 | 0.2 | 13 | 203 | 28 | 20 | 170.4
640 | 0 | 0 | 0 | 91.4 | 228.6 | 10 | 576 | 864 | 0 | 0 | 0 | 0 | 0 | 28 | 20 | 48
560 | 0 | 0 | 0 | 80 | 200 | 10 | 624 | 936 | 0 | 0 | 0 | 0 | 0 | 28 | 20 | 53
480 | 0 | 0 | 0 | 68.6 | 171.4 | 10 | 672 | 1008 | 0 | 0 | 0 | 0 | 0 | 28 | 20 | 58
400 | 0 | 0 | 0 | 57 | 143 | 10 | 720 | 1080 | 0 | 0 | 0 | 0 | 0 | 28 | 20 | 45
640 | 0 | 0 | 0 | 91.4 | 228.6 | 12 | 576 | 864 | 0 | 0 | 0 | 0 | 0 | 28 | 20 | 63
560 | 0 | 0 | 0 | 80 | 200 | 12 | 624 | 936 | 0 | 0 | 0 | 0 | 0 | 28 | 20 | 70
480 | 0 | 0 | 0 | 68.6 | 171.4 | 12 | 672 | 1008 | 0 | 0 | 0 | 0 | 0 | 28 | 20 | 75
400 | 0 | 0 | 0 | 57 | 143 | 12 | 720 | 1080 | 0 | 0 | 0 | 0 | 0 | 28 | 20 | 68
640 | 0 | 0 | 0 | 91.4 | 228.6 | 14 | 576 | 864 | 0 | 0 | 0 | 0 | 0 | 28 | 20 | 68
560 | 0 | 0 | 0 | 80 | 200 | 14 | 624 | 936 | 0 | 0 | 0 | 0 | 0 | 28 | 20 | 72
480 | 0 | 0 | 0 | 68.6 | 171.4 | 14 | 672 | 1008 | 0 | 0 | 0 | 0 | 0 | 28 | 20 | 85
400 | 0 | 0 | 0 | 57 | 143 | 14 | 720 | 1080 | 0 | 0 | 0 | 0 | 0 | 28 | 20 | 70
640 | 0 | 0 | 0 | 91.4 | 228.6 | 16 | 576 | 864 | 0 | 0 | 0 | 0 | 0 | 28 | 20 | 60
560 | 0 | 0 | 0 | 80 | 200 | 16 | 624 | 936 | 0 | 0 | 0 | 0 | 0 | 28 | 20 | 65
480 | 0 | 0 | 0 | 68.6 | 171.4 | 16 | 672 | 1008 | 0 | 0 | 0 | 0 | 0 | 28 | 20 | 70
400 | 0 | 0 | 0 | 57 | 143 | 16 | 720 | 1080 | 0 | 0 | 0 | 0 | 0 | 28 | 20 | 68
490 | 0 | 0 | 0 | 73 | 154 | 12 | 490 | 1470 | 0 | 0 | 0 | 0 | 0 | 3 | 20 | 8.95
490 | 0 | 0 | 0 | 73 | 154 | 12 | 490 | 1470 | 0 | 0 | 0 | 0 | 0 | 28 | 20 | 62.8
500 | 0 | 0 | 0 | 62.5 | 187.5 | 12 | 790 | 907 | 0 | 0 | 0 | 0 | 0 | 7 | 20 | 29
500 | 0 | 0 | 0 | 62.5 | 187.5 | 12 | 790 | 907 | 0 | 0 | 0 | 0 | 0 | 28 | 20 | 48
440 | 0 | 0 | 0 | 64 | 112 | 12 | 723 | 1085 | 0 | 0 | 0 | 0 | 0 | 3 | 20 | 21.7
414 | 0 | 0 | 0 | 46.6 | 139.7 | 4 | 692 | 1240 | 0 | 0 | 0 | 0 | 0 | 28 | 20 | 52
414 | 0 | 0 | 0 | 44.2 | 132.6 | 4 | 684 | 1233 | 0 | 0 | 0 | 0 | 0 | 56 | 20 | 76.5
450 | 0 | 0 | 0 | 135 | 135 | 10 | 500 | 970 | 0 | 0 | 0 | 0 | 0 | 7 | 20 | 18.6
300 | 0 | 0 | 0 | 85 | 95 | 12 | 800 | 1200 | 0 | 0 | 0 | 0 | 0 | 7 | 20 | 18.9
300 | 0 | 0 | 0 | 85 | 95 | 12 | 800 | 1200 | 0 | 0 | 0 | 0 | 0 | 28 | 20 | 45.9
450 | 0 | 0 | 0 | 75 | 150 | 12 | 750 | 1000 | 0 | 0 | 0 | 0 | 0 | 7 | 20 | 21.9
450 | 0 | 0 | 0 | 75 | 150 | 12 | 750 | 1000 | 0 | 0 | 0 | 0 | 0 | 28 | 20 | 50.4
394.29 | 0 | 0 | 0 | 45.06 | 112.64 | 12 | 554.4 | 1293.6 | 0 | 0 | 0 | 0 | 0 | 28 | 20 | 44.3
394.29 | 0 | 0 | 0 | 45.06 | 112.64 | 12 | 554.4 | 1293.6 | 0 | 0 | 0 | 0 | 0 | 28 | 20 | 48.6
370 | 0 | 0 | 0 | 60 | 150 | 14 | 620 | 1152 | 0 | 0 | 0 | 0 | 0 | 3 | 20 | 4.3
362.8 | 0 | 0 | 0 | 122.4 | 40.8 | 4 | 990 | 810 | 0 | 0 | 0 | 0 | 0 | 7 | 20 | 35.5
405.8 | 0 | 0 | 0 | 53.2 | 133 | 12 | 888 | 945 | 0 | 0 | 0 | 0 | 0 | 28 | 20 | 37.1
413.8 | 0 | 0 | 0 | 53.2 | 133 | 12 | 888 | 945 | 0 | 0 | 0 | 0 | 0 | 90 | 20 | 52.3
327.19 | 140.23 | 0 | 0 | 1168.55 | 0 | 8 | 53.42 | 133.55 | 0 | 0 | 0 | 0 | 0 | 28 | 20 | 54.3
327.19 | 140.23 | 0 | 0 | 1168.55 | 0 | 8 | 53.42 | 133.55 | 0 | 0 | 0 | 0 | 0 | 7 | 20 | 38.7
327.19 | 140.23 | 0 | 0 | 1168.55 | 0 | 8 | 53.42 | 133.55 | 0 | 0.5 | 0.007 | 9 | 1.3 | 7 | 20 | 36.6
327.19 | 140.23 | 0 | 0 | 1168.55 | 0 | 8 | 53.42 | 133.55 | 0 | 1 | 0.007 | 9 | 1.3 | 7 | 20 | 37.6
327.19 | 140.23 | 0 | 0 | 1168.55 | 0 | 8 | 53.42 | 133.55 | 0 | 1.5 | 0.007 | 9 | 1.3 | 7 | 20 | 39.8
327.19 | 140.23 | 0 | 0 | 1168.55 | 0 | 8 | 53.42 | 133.55 | 0 | 2 | 0.007 | 9 | 1.3 | 7 | 20 | 41.4
327.19 | 140.23 | 0 | 0 | 1168.55 | 0 | 8 | 53.42 | 133.55 | 0 | 2.5 | 0.007 | 9 | 1.3 | 7 | 20 | 33.2
327.19 | 140.23 | 0 | 0 | 1168.55 | 0 | 8 | 53.42 | 133.55 | 0 | 0.5 | 0.15 | 6 | 203 | 7 | 20 | 38.5
327.19 | 140.23 | 0 | 0 | 1168.55 | 0 | 8 | 53.42 | 133.55 | 0 | 1 | 0.15 | 6 | 203 | 7 | 20 | 43.2
327.19 | 140.23 | 0 | 0 | 1168.55 | 0 | 8 | 53.42 | 133.55 | 0 | 1.5 | 0.15 | 6 | 203 | 7 | 20 | 44.2
327.19 | 140.23 | 0 | 0 | 1168.55 | 0 | 8 | 53.42 | 133.55 | 0 | 2 | 0.15 | 6 | 203 | 7 | 20 | 45.4
327.19 | 140.23 | 0 | 0 | 1168.55 | 0 | 8 | 53.42 | 133.55 | 0 | 2.5 | 0.15 | 6 | 203 | 7 | 20 | 47.2
190 | 700 | 0 | 0 | 915 | 0 | 12 | 60 | 325 | 100 | 0 | 0 | 0 | 0 | 28 | 20 | 135.2
190 | 700 | 0 | 0 | 915 | 0 | 12 | 60 | 325 | 100 | 1.28 | 0.032 | 50 | 2.95 | 28 | 20 | 141.7
190 | 700 | 0 | 0 | 915 | 0 | 12 | 60 | 325 | 100 | 2.34 | 0.032 | 50 | 2.95 | 28 | 20 | 148.8
190 | 700 | 0 | 0 | 915 | 0 | 12 | 60 | 325 | 100 | 3.09 | 0.032 | 50 | 2.95 | 28 | 20 | 155.1
190 | 700 | 55 | 0 | 915 | 0 | 12 | 60 | 325 | 100 | 0 | 0 | 0 | 0 | 28 | 20 | 127.8
190 | 700 | 55 | 0 | 915 | 0 | 12 | 60 | 325 | 100 | 1.28 | 0.032 | 50 | 2.95 | 28 | 20 | 139.5
190 | 700 | 55 | 0 | 915 | 0 | 12 | 60 | 325 | 100 | 2.34 | 0.032 | 50 | 2.95 | 28 | 20 | 143.2
190 | 700 | 55 | 0 | 915 | 0 | 12 | 60 | 325 | 100 | 3.09 | 0.032 | 50 | 2.95 | 28 | 20 | 156.3
175 | 660 | 100 | 0 | 915 | 0 | 12 | 60 | 325 | 100 | 0 | 0 | 0 | 0 | 28 | 20 | 113.4
175 | 660 | 100 | 0 | 915 | 0 | 12 | 60 | 325 | 100 | 1.28 | 0.032 | 50 | 2.95 | 28 | 20 | 122.4
175 | 660 | 100 | 0 | 915 | 0 | 12 | 60 | 325 | 100 | 2.34 | 0.032 | 50 | 2.95 | 28 | 20 | 137.2
175 | 660 | 100 | 0 | 915 | 0 | 12 | 60 | 325 | 100 | 3.09 | 0.032 | 50 | 2.95 | 28 | 20 | 157.7
155 | 590 | 190 | 0 | 915 | 0 | 12 | 60 | 325 | 100 | 0 | 0 | 0 | 0 | 28 | 20 | 145.1
155 | 590 | 190 | 0 | 915 | 0 | 12 | 60 | 325 | 100 | 1.28 | 0.032 | 50 | 2.95 | 28 | 20 | 152.5
155 | 590 | 190 | 0 | 915 | 0 | 12 | 60 | 325 | 100 | 2.34 | 0.032 | 50 | 2.95 | 28 | 20 | 163.7
155 | 590 | 190 | 0 | 915 | 0 | 12 | 60 | 325 | 100 | 3.09 | 0.032 | 50 | 2.95 | 28 | 20 | 172.8
135 | 520 | 280 | 0 | 915 | 0 | 12 | 60 | 325 | 100 | 0 | 0 | 0 | 0 | 28 | 20 | 161.2
135 | 520 | 280 | 0 | 915 | 0 | 12 | 60 | 325 | 100 | 1.28 | 0.032 | 50 | 2.95 | 28 | 20 | 166.7
135 | 520 | 280 | 0 | 915 | 0 | 12 | 60 | 325 | 100 | 2.34 | 0.032 | 50 | 2.95 | 28 | 20 | 174.3
135 | 520 | 280 | 0 | 915 | 0 | 12 | 60 | 325 | 100 | 3.09 | 0.032 | 50 | 2.95 | 28 | 20 | 180
0 | 0 | 0 | 440 | 610 | 1260 | 14 | 80 | 160 | 190 | 0 | 0 | 0 | 0 | 28 | 20 | 53
0 | 0 | 0 | 440 | 610 | 1260 | 14 | 80 | 160 | 190 | 1 | 1.1 | 35 | 203 | 28 | 20 | 54.5
0 | 0 | 0 | 440 | 610 | 1260 | 14 | 80 | 160 | 190 | 2 | 1.1 | 35 | 203 | 28 | 20 | 56.2
0 | 0 | 0 | 440 | 610 | 1260 | 14 | 80 | 160 | 190 | 3 | 1.1 | 35 | 203 | 28 | 20 | 57
0 | 0 | 0 | 440 | 610 | 1260 | 14 | 80 | 160 | 190 | 4 | 1.1 | 35 | 203 | 28 | 20 | 52
230 | 767 | 53 | 0 | 922 | 0 | 12 | 84 | 336 | 58 | 0 | 0 | 0 | 0 | 28 | 20 | 132.7
230 | 767 | 53 | 0 | 922 | 0 | 12 | 84 | 336 | 58 | 1 | 0.2 | 6 | 203 | 28 | 20 | 136.9
230 | 767 | 53 | 0 | 922 | 0 | 12 | 84 | 336 | 58 | 2 | 0.2 | 6 | 203 | 28 | 20 | 141.9
230 | 767 | 53 | 0 | 922 | 0 | 12 | 84 | 336 | 58 | 3 | 0.2 | 6 | 203 | 28 | 20 | 139.1
230 | 767 | 53 | 0 | 922 | 0 | 12 | 84 | 336 | 58 | 1 | 0.2 | 13 | 203 | 28 | 20 | 141.8
230 | 767 | 53 | 0 | 922 | 0 | 12 | 84 | 336 | 58 | 2 | 0.2 | 13 | 203 | 28 | 20 | 159.2
230 | 767 | 53 | 0 | 922 | 0 | 12 | 84 | 336 | 58 | 3 | 0.2 | 13 | 203 | 28 | 20 | 157.7
230 | 767 | 53 | 0 | 922 | 0 | 12 | 84 | 336 | 58 | 0 | 0 | 0 | 0 | 7 | 20 | 112.4
230 | 767 | 53 | 0 | 922 | 0 | 12 | 84 | 336 | 58 | 1 | 0.2 | 6 | 200 | 7 | 20 | 114.2
230 | 767 | 53 | 0 | 922 | 0 | 12 | 84 | 336 | 58 | 2 | 0.2 | 6 | 200 | 7 | 20 | 119.5
230 | 767 | 53 | 0 | 922 | 0 | 12 | 84 | 336 | 58 | 3 | 0.2 | 6 | 200 | 7 | 20 | 118.5
230 | 767 | 53 | 0 | 922 | 0 | 12 | 84 | 336 | 58 | 1 | 0.2 | 13 | 200 | 7 | 20 | 122.2
230 | 767 | 53 | 0 | 922 | 0 | 12 | 84 | 336 | 58 | 2 | 0.2 | 13 | 200 | 7 | 20 | 131.8
230 | 767 | 53 | 0 | 922 | 0 | 12 | 84 | 336 | 58 | 3 | 0.2 | 13 | 200 | 7 | 20 | 129.1
647 | 0 | 216 | 0 | 1180 | 0 | 16 | 55 | 176 | 74 | 3 | 0.12 | 13 | 200 | 7 | 20 | 123.5
647 | 0 | 216 | 0 | 1180 | 0 | 16 | 55 | 176 | 74 | 3 | 0.12 | 13 | 200 | 14 | 20 | 137.8
647 | 0 | 216 | 0 | 1180 | 0 | 16 | 55 | 176 | 74 | 3 | 0.12 | 13 | 200 | 28 | 20 | 153.6
647 | 0 | 216 | 0 | 1180 | 0 | 16 | 55 | 176 | 74 | 3 | 0.12 | 13 | 200 | 56 | 20 | 158.9
394 | 0 | 0 | 0 | 554 | 1294 | 8 | 63 | 94.6 | 0 | 0 | 0 | 0 | 0 | 28 | 20 | 12.535
394 | 0 | 0 | 0 | 554 | 1294 | 8 | 52.5 | 105.1 | 0 | 0 | 0 | 0 | 0 | 28 | 20 | 10.58
394 | 0 | 0 | 0 | 554 | 1294 | 8 | 45 | 112.6 | 0 | 0 | 0 | 0 | 0 | 28 | 20 | 9.2
368 | 0 | 0 | 0 | 554 | 1294 | 8 | 73.6 | 110.4 | 0 | 0 | 0 | 0 | 0 | 28 | 20 | 8.74
368 | 0 | 0 | 0 | 554 | 1294 | 8 | 61.3 | 122.6 | 0 | 0 | 0 | 0 | 0 | 28 | 20 | 9.775
368 | 0 | 0 | 0 | 554 | 1294 | 8 | 52.5 | 131.4 | 0 | 0 | 0 | 0 | 0 | 28 | 20 | 9.775
345 | 0 | 0 | 0 | 554 | 1294 | 8 | 82.8 | 124.2 | 0 | 0 | 0 | 0 | 0 | 28 | 20 | 8.74
345 | 0 | 0 | 0 | 554 | 1294 | 8 | 69 | 138 | 0 | 0 | 0 | 0 | 0 | 28 | 20 | 9.2
345 | 0 | 0 | 0 | 554 | 1294 | 8 | 59.1 | 147.8 | 0 | 0 | 0 | 0 | 0 | 28 | 20 | 9.2
394 | 0 | 0 | 0 | 554 | 1294 | 10 | 63 | 94.6 | 0 | 0 | 0 | 0 | 0 | 28 | 20 | 16.56
394 | 0 | 0 | 0 | 554 | 1294 | 10 | 52.5 | 105.1 | 0 | 0 | 0 | 0 | 0 | 28 | 20 | 15.985
394 | 0 | 0 | 0 | 554 | 1294 | 10 | 45 | 112.6 | 0 | 0 | 0 | 0 | 0 | 28 | 20 | 15.065
368 | 0 | 0 | 0 | 554 | 1294 | 10 | 73.6 | 110.4 | 0 | 0 | 0 | 0 | 0 | 28 | 20 | 16.33
368 | 0 | 0 | 0 | 554 | 1294 | 10 | 61.3 | 122.6 | 0 | 0 | 0 | 0 | 0 | 28 | 20 | 14.835
368 | 0 | 0 | 0 | 554 | 1294 | 10 | 52.5 | 131.4 | 0 | 0 | 0 | 0 | 0 | 28 | 20 | 14.835
345 | 0 | 0 | 0 | 554 | 1294 | 10 | 82.8 | 124.2 | 0 | 0 | 0 | 0 | 0 | 28 | 20 | 14.95
345 | 0 | 0 | 0 | 554 | 1294 | 10 | 69 | 138 | 0 | 0 | 0 | 0 | 0 | 28 | 20 | 13.455
345 | 0 | 0 | 0 | 554 | 1294 | 10 | 59.1 | 147.8 | 0 | 0 | 0 | 0 | 0 | 28 | 20 | 13.57
394 | 0 | 0 | 0 | 554 | 1294 | 12 | 63 | 94.6 | 0 | 0 | 0 | 0 | 0 | 28 | 20 | 17.25
394 | 0 | 0 | 0 | 554 | 1294 | 12 | 52.5 | 105.1 | 0 | 0 | 0 | 0 | 0 | 28 | 20 | 16.675
394 | 0 | 0 | 0 | 554 | 1294 | 12 | 45 | 112.6 | 0 | 0 | 0 | 0 | 0 | 28 | 20 | 14.95
368 | 0 | 0 | 0 | 554 | 1294 | 12 | 73.6 | 110.4 | 0 | 0 | 0 | 0 | 0 | 28 | 20 | 19.55
368 | 0 | 0 | 0 | 554 | 1294 | 12 | 61.3 | 122.6 | 0 | 0 | 0 | 0 | 0 | 28 | 20 | 17.25
368 | 0 | 0 | 0 | 554 | 1294 | 12 | 52.5 | 131.4 | 0 | 0 | 0 | 0 | 0 | 28 | 20 | 14.835
345 | 0 | 0 | 0 | 554 | 1294 | 12 | 82.8 | 124.2 | 0 | 0 | 0 | 0 | 0 | 28 | 20 | 14.375
345 | 0 | 0 | 0 | 554 | 1294 | 12 | 69 | 138 | 0 | 0 | 0 | 0 | 0 | 28 | 20 | 14.95
345 | 0 | 0 | 0 | 554 | 1294 | 12 | 59.1 | 147.8 | 0 | 0 | 0 | 0 | 0 | 28 | 20 | 14.605
394 | 0 | 0 | 0 | 554 | 1294 | 14 | 63 | 94.6 | 0 | 0 | 0 | 0 | 0 | 28 | 20 | 20.815
394 | 0 | 0 | 0 | 554 | 1294 | 14 | 52.5 | 105.1 | 0 | 0 | 0 | 0 | 0 | 28 | 20 | 20.7
394 | 0 | 0 | 0 | 554 | 1294 | 14 | 45 | 112.6 | 0 | 0 | 0 | 0 | 0 | 28 | 20 | 20.125
368 | 0 | 0 | 0 | 554 | 1294 | 14 | 73.6 | 110.4 | 0 | 0 | 0 | 0 | 0 | 28 | 20 | 21.505
368 | 0 | 0 | 0 | 554 | 1294 | 14 | 61.3 | 122.6 | 0 | 0 | 0 | 0 | 0 | 28 | 20 | 24.035
368 | 0 | 0 | 0 | 554 | 1294 | 14 | 52.5 | 131.4 | 0 | 0 | 0 | 0 | 0 | 28 | 20 | 19.665
345 | 0 | 0 | 0 | 554 | 1294 | 14 | 82.8 | 124.2 | 0 | 0 | 0 | 0 | 0 | 28 | 20 | 24.725
345 | 0 | 0 | 0 | 554 | 1294 | 14 | 69 | 138 | 0 | 0 | 0 | 0 | 0 | 28 | 20 | 18.4
345 | 0 | 0 | 0 | 554 | 1294 | 14 | 59.1 | 147.8 | 0 | 0 | 0 | 0 | 0 | 28 | 20 | 14.605
394 | 0 | 0 | 0 | 554 | 1294 | 16 | 63 | 94.6 | 0 | 0 | 0 | 0 | 0 | 28 | 20 | 19.32
394 | 0 | 0 | 0 | 554 | 1294 | 16 | 52.5 | 105.1 | 0 | 0 | 0 | 0 | 0 | 28 | 20 | 20.24
394 | 0 | 0 | 0 | 554 | 1294 | 16 | 45 | 112.6 | 0 | 0 | 0 | 0 | 0 | 28 | 20 | 19.55
368 | 0 | 0 | 0 | 554 | 1294 | 16 | 73.6 | 110.4 | 0 | 0 | 0 | 0 | 0 | 28 | 20 | 24.725
368 | 0 | 0 | 0 | 554 | 1294 | 16 | 61.3 | 122.6 | 0 | 0 | 0 | 0 | 0 | 28 | 20 | 20.585
368 | 0 | 0 | 0 | 554 | 1294 | 16 | 52.5 | 131.4 | 0 | 0 | 0 | 0 | 0 | 28 | 20 | 18.17
345 | 0 | 0 | 0 | 554 | 1294 | 16 | 82.8 | 124.2 | 0 | 0 | 0 | 0 | 0 | 28 | 20 | 19.55
345 | 0 | 0 | 0 | 554 | 1294 | 16 | 69 | 138 | 0 | 0 | 0 | 0 | 0 | 28 | 20 | 17.825
345 | 0 | 0 | 0 | 554 | 1294 | 16 | 59.1 | 147.8 | 0 | 0 | 0 | 0 | 0 | 28 | 20 | 16.79
500 | 0 | 0 | 0 | 320 | 1321 | 16 | 80 | 120 | 0 | 0 | 0 | 0 | 0 | 91 | 20 | 55.33
400 | 0 | 0 | 0 | 344 | 1419 | 16 | 80 | 120 | 0 | 0 | 0 | 0 | 0 | 91 | 20 | 47.49
333 | 0 | 0 | 0 | 360 | 1485 | 16 | 80 | 120 | 0 | 0 | 0 | 0 | 0 | 91 | 20 | 39.96
286 | 0 | 0 | 0 | 371 | 1533 | 16 | 80 | 120 | 0 | 0 | 0 | 0 | 0 | 91 | 20 | 36.85
250 | 0 | 0 | 0 | 380 | 1567 | 16 | 80 | 120 | 0 | 0 | 0 | 0 | 0 | 91 | 20 | 28.26
500 | 0 | 0 | 0 | 320 | 1321 | 16 | 80 | 120 | 0 | 0 | 0 | 0 | 0 | 28 | 20 | 53.56
400 | 0 | 0 | 0 | 344 | 1419 | 16 | 80 | 120 | 0 | 0 | 0 | 0 | 0 | 28 | 20 | 45.95
333 | 0 | 0 | 0 | 360 | 1485 | 16 | 80 | 120 | 0 | 0 | 0 | 0 | 0 | 28 | 20 | 37.12
286 | 0 | 0 | 0 | 371 | 1533 | 16 | 80 | 120 | 0 | 0 | 0 | 0 | 0 | 28 | 20 | 33.41
250 | 0 | 0 | 0 | 380 | 1567 | 16 | 80 | 120 | 0 | 0 | 0 | 0 | 0 | 28 | 20 | 23.45
400 | 0 | 0 | 0 | 547 | 1280 | 14 | 19.8 | 49.6 | 0 | 0 | 0 | 0 | 0 | 7 | 20 | 7.3
400 | 0 | 0 | 0 | 547 | 1280 | 14 | 19.8 | 49.6 | 0 | 0 | 0 | 0 | 0 | 7 | 20 | 7.1
475 | 0 | 0 | 0 | 539 | 1253 | 14 | 11.781 | 29.512 | 0 | 0 | 0 | 0 | 0 | 7 | 20 | 11
475 | 0 | 0 | 0 | 535 | 1248 | 14 | 13.86 | 34.72 | 0 | 0 | 0 | 0 | 0 | 7 | 20 | 12.6
475 | 0 | 0 | 0 | 529 | 1235 | 14 | 16.434 | 41.168 | 0 | 0 | 0 | 0 | 0 | 7 | 20 | 9.4
400 | 0 | 0 | 0 | 547 | 1280 | 14 | 19.8 | 49.6 | 0 | 0 | 0 | 0 | 0 | 28 | 20 | 18.8
400 | 0 | 0 | 0 | 547 | 1280 | 14 | 19.8 | 49.6 | 0 | 0 | 0 | 0 | 0 | 28 | 20 | 19.5
475 | 0 | 0 | 0 | 539 | 1253 | 14 | 11.781 | 29.512 | 0 | 0 | 0 | 0 | 0 | 28 | 20 | 30.4
475 | 0 | 0 | 0 | 535 | 1248 | 14 | 13.86 | 34.72 | 0 | 0 | 0 | 0 | 0 | 28 | 20 | 34.3
475 | 0 | 0 | 0 | 529 | 1235 | 14 | 16.434 | 41.168 | 0 | 0 | 0 | 0 | 0 | 28 | 20 | 27.2
400 | 0 | 0 | 0 | 547 | 1280 | 14 | 19.8 | 49.6 | 0 | 0 | 0 | 0 | 0 | 56 | 20 | 29.3
400 | 0 | 0 | 0 | 547 | 1280 | 14 | 19.8 | 49.6 | 0 | 0 | 0 | 0 | 0 | 56 | 20 | 29.7
475 | 0 | 0 | 0 | 539 | 1253 | 14 | 11.781 | 29.512 | 0 | 0 | 0 | 0 | 0 | 56 | 20 | 44.4
400 | 0 | 0 | 0 | 547 | 1280 | 14 | 19.8 | 49.6 | 0 | 0 | 0 | 0 | 0 | 70 | 20 | 32.1
400 | 0 | 0 | 0 | 547 | 1280 | 14 | 19.8 | 49.6 | 0 | 0 | 0 | 0 | 0 | 70 | 20 | 33.2
475 | 0 | 0 | 0 | 539 | 1253 | 14 | 11.781 | 29.512 | 0 | 0 | 0 | 0 | 0 | 70 | 20 | 48.2
400 | 0 | 0 | 0 | 875 | 875 | 16 | 40 | 100 | 35 | 0 | 0 | 0 | 0 | 28 | 20 | 27.5
400 | 0 | 0 | 0 | 880 | 880 | 16 | 40 | 100 | 30 | 0 | 0 | 0 | 0 | 28 | 20 | 33
400 | 0 | 0 | 0 | 895 | 895 | 16 | 40 | 100 | 20 | 0 | 0 | 0 | 0 | 28 | 20 | 34.5
400 | 0 | 0 | 0 | 910 | 910 | 16 | 40 | 100 | 10 | 0 | 0 | 0 | 0 | 28 | 20 | 36
400 | 0 | 0 | 0 | 875 | 875 | 16 | 40 | 100 | 35 | 0 | 0 | 0 | 0 | 7 | 20 | 25.2
400 | 0 | 0 | 0 | 880 | 880 | 16 | 40 | 100 | 30 | 0 | 0 | 0 | 0 | 7 | 20 | 30.1
400 | 0 | 0 | 0 | 895 | 895 | 16 | 40 | 100 | 20 | 0 | 0 | 0 | 0 | 7 | 20 | 32.7
400 | 0 | 0 | 0 | 910 | 910 | 16 | 40 | 100 | 10 | 0 | 0 | 0 | 0 | 7 | 20 | 33.6
400 | 0 | 0 | 0 | 875 | 875 | 18 | 40 | 100 | 35 | 0 | 0 | 0 | 0 | 28 | 20 | 20.6
400 | 0 | 0 | 0 | 875 | 875 | 12 | 40 | 100 | 35 | 0 | 0 | 0 | 0 | 28 | 20 | 18.4
400 | 0 | 0 | 0 | 875 | 875 | 18 | 40 | 100 | 35 | 0 | 0 | 0 | 0 | 7 | 20 | 19.8
400 | 0 | 0 | 0 | 875 | 875 | 12 | 40 | 100 | 35 | 0 | 0 | 0 | 0 | 7 | 20 | 15.7
400 | 0 | 0 | 0 | 840 | 840 | 16 | 51.5 | 128.5 | 35 | 0 | 0 | 0 | 0 | 28 | 20 | 28.4
400 | 0 | 0 | 0 | 860 | 860 | 16 | 46 | 114 | 35 | 0 | 0 | 0 | 0 | 28 | 20 | 27.2
400 | 0 | 0 | 0 | 895 | 895 | 16 | 34.5 | 85.5 | 35 | 0 | 0 | 0 | 0 | 28 | 20 | 18
400 | 0 | 0 | 0 | 840 | 840 | 16 | 51.5 | 128.5 | 35 | 0 | 0 | 0 | 0 | 7 | 20 | 16.2
400 | 0 | 0 | 0 | 860 | 860 | 16 | 46 | 114 | 35 | 0 | 0 | 0 | 0 | 7 | 20 | 25.4
400 | 0 | 0 | 0 | 895 | 895 | 16 | 34.5 | 85.5 | 35 | 0 | 0 | 0 | 0 | 7 | 20 | 28.9
400 | 0 | 0 | 0 | 875 | 875 | 16 | 32.5 | 107.5 | 35 | 0 | 0 | 0 | 0 | 28 | 20 | 35.5
400 | 0 | 0 | 0 | 875 | 875 | 16 | 47 | 93 | 35 | 0 | 0 | 0 | 0 | 28 | 20 | 25
400 | 0 | 0 | 0 | 875 | 875 | 16 | 32.5 | 107.5 | 35 | 0 | 0 | 0 | 0 | 7 | 20 | 31.9
400 | 0 | 0 | 0 | 875 | 875 | 16 | 47 | 93 | 35 | 0 | 0 | 0 | 0 | 7 | 20 | 22.5
416 | 0 | 0 | 0 | 699 | 927 | 15 | 65 | 292 | 8 | 0 | 0 | 0 | 0 | 3 | 20 | 41.5
416 | 0 | 0 | 0 | 699 | 927 | 15 | 65 | 292 | 8 | 0 | 0 | 0 | 0 | 3 | 20 | 35.3
420 | 0 | 0 | 0 | 706 | 936 | 15 | 92 | 241 | 15 | 0 | 0 | 0 | 0 | 3 | 20 | 30.9
412 | 0 | 0 | 0 | 693 | 918 | 15 | 39 | 342 | 0 | 0 | 0 | 0 | 0 | 3 | 20 | 22.5
416 | 0 | 0 | 0 | 699 | 927 | 15 | 65 | 292 | 8 | 0 | 0 | 0 | 0 | 7 | 20 | 43.2
416 | 0 | 0 | 0 | 699 | 927 | 15 | 65 | 292 | 8 | 0 | 0 | 0 | 0 | 7 | 20 | 42.1
420 | 0 | 0 | 0 | 706 | 936 | 15 | 92 | 241 | 15 | 0 | 0 | 0 | 0 | 7 | 20 | 32.2
412 | 0 | 0 | 0 | 693 | 918 | 15 | 39 | 342 | 0 | 0 | 0 | 0 | 0 | 7 | 20 | 23.5
416 | 0 | 0 | 0 | 699 | 927 | 15 | 65 | 292 | 8 | 0 | 0 | 0 | 0 | 28 | 20 | 48.7
416 | 0 | 0 | 0 | 699 | 927 | 15 | 65 | 292 | 8 | 0 | 0 | 0 | 0 | 28 | 20 | 42.9
420 | 0 | 0 | 0 | 706 | 936 | 15 | 92 | 241 | 15 | 0 | 0 | 0 | 0 | 28 | 20 | 32.2
412 | 0 | 0 | 0 | 693 | 918 | 15 | 39 | 342 | 0 | 0 | 0 | 0 | 0 | 28 | 20 | 23.5
416 | 0 | 0 | 0 | 699 | 927 | 15 | 65 | 292 | 8 | 0 | 0 | 0 | 0 | 91 | 20 | 57.3
416 | 0 | 0 | 0 | 699 | 927 | 15 | 65 | 292 | 8 | 0 | 0 | 0 | 0 | 91 | 20 | 43.2
420 | 0 | 0 | 0 | 706 | 936 | 15 | 92 | 241 | 15 | 0 | 0 | 0 | 0 | 91 | 20 | 37.8
412 | 0 | 0 | 0 | 693 | 918 | 15 | 39 | 342 | 0 | 0 | 0 | 0 | 0 | 91 | 20 | 25.2
416 | 0 | 0 | 0 | 699 | 927 | 15 | 65 | 292 | 8 | 0 | 0 | 0 | 0 | 365 | 20 | 60.7
416 | 0 | 0 | 0 | 699 | 927 | 15 | 65 | 292 | 8 | 0 | 0 | 0 | 0 | 365 | 20 | 47.9
420 | 0 | 0 | 0 | 706 | 936 | 15 | 92 | 241 | 15 | 0 | 0 | 0 | 0 | 365 | 20 | 43.9
412 | 0 | 0 | 0 | 693 | 918 | 15 | 39 | 342 | 0 | 0 | 0 | 0 | 0 | 365 | 20 | 26.9
414 | 0 | 0 | 0 | 588 | 1091 | 10 | 104 | 104 | 0 | 0 | 0 | 0 | 0 | 7 | 20 | 19.89
414 | 0 | 0 | 0 | 588 | 1091 | 15 | 104 | 104 | 0 | 0 | 0 | 0 | 0 | 7 | 20 | 22.3
414 | 0 | 0 | 0 | 588 | 1091 | 20 | 104 | 104 | 0 | 0 | 0 | 0 | 0 | 7 | 20 | 20.5
414 | 0 | 0 | 0 | 588 | 1091 | 10 | 69 | 138 | 0 | 0 | 0 | 0 | 0 | 7 | 20 | 21.27
414 | 0 | 0 | 0 | 588 | 1091 | 15 | 69 | 138 | 0 | 0 | 0 | 0 | 0 | 7 | 20 | 22.99
414 | 0 | 0 | 0 | 588 | 1091 | 20 | 69 | 138 | 0 | 0 | 0 | 0 | 0 | 7 | 20 | 23.06
414 | 0 | 0 | 0 | 588 | 1091 | 10 | 104 | 104 | 0 | 0 | 0 | 0 | 0 | 28 | 20 | 39.67
414 | 0 | 0 | 0 | 588 | 1091 | 15 | 104 | 104 | 0 | 0 | 0 | 0 | 0 | 28 | 20 | 45.34
414 | 0 | 0 | 0 | 588 | 1091 | 20 | 104 | 104 | 0 | 0 | 0 | 0 | 0 | 28 | 20 | 37.64
414 | 0 | 0 | 0 | 588 | 1091 | 10 | 69 | 138 | 0 | 0 | 0 | 0 | 0 | 28 | 20 | 33.8
414 | 0 | 0 | 0 | 588 | 1091 | 15 | 69 | 138 | 0 | 0 | 0 | 0 | 0 | 28 | 20 | 39.02
414 | 0 | 0 | 0 | 588 | 1091 | 20 | 69 | 138 | 0 | 0 | 0 | 0 | 0 | 28 | 20 | 46.69
523 | 0 | 0 | 0 | 459 | 1124 | 10 | 118 | 118 | 0 | 0 | 0 | 0 | 0 | 28 | 20 | 36.5
500 | 0 | 0 | 0 | 475 | 1166 | 10 | 113 | 113 | 0 | 0 | 0 | 0 | 0 | 28 | 20 | 33
478 | 0 | 0 | 0 | 490 | 1211 | 10 | 108 | 108 | 0 | 0 | 0 | 0 | 0 | 28 | 20 | 26
470 | 0 | 0 | 0 | 474 | 1161 | 10 | 118 | 118 | 0 | 0 | 0 | 0 | 0 | 28 | 20 | 32.5
450 | 0 | 0 | 0 | 489 | 1201 | 10 | 113 | 113 | 0 | 0 | 0 | 0 | 0 | 28 | 20 | 32
430 | 0 | 0 | 0 | 504 | 1245 | 10 | 108 | 108 | 0 | 0 | 0 | 0 | 0 | 28 | 20 | 27.5
428 | 0 | 0 | 0 | 487 | 1191 | 10 | 118 | 118 | 0 | 0 | 0 | 0 | 0 | 28 | 20 | 32
409 | 0 | 0 | 0 | 501 | 1231 | 10 | 113 | 113 | 0 | 0 | 0 | 0 | 0 | 28 | 20 | 29.9
391 | 0 | 0 | 0 | 515 | 1273 | 10 | 108 | 108 | 0 | 0 | 0 | 0 | 0 | 28 | 20 | 27.5
392 | 0 | 0 | 0 | 497 | 1216 | 10 | 118 | 118 | 0 | 0 | 0 | 0 | 0 | 28 | 20 | 25
375 | 0 | 0 | 0 | 511 | 1255 | 10 | 113 | 113 | 0 | 0 | 0 | 0 | 0 | 28 | 20 | 21
359 | 0 | 0 | 0 | 525 | 1296 | 10 | 108 | 108 | 0 | 0 | 0 | 0 | 0 | 28 | 20 | 20
523 | 0 | 0 | 0 | 460 | 1126 | 15 | 118 | 118 | 0 | 0 | 0 | 0 | 0 | 28 | 20 | 35.5
500 | 0 | 0 | 0 | 475 | 1168 | 15 | 113 | 113 | 0 | 0 | 0 | 0 | 0 | 28 | 20 | 32.5
478 | 0 | 0 | 0 | 491 | 1212 | 15 | 108 | 108 | 0 | 0 | 0 | 0 | 0 | 28 | 20 | 31
470 | 0 | 0 | 0 | 475 | 1163 | 15 | 118 | 118 | 0 | 0 | 0 | 0 | 0 | 28 | 20 | 36
450 | 0 | 0 | 0 | 490 | 1203 | 15 | 113 | 113 | 0 | 0 | 0 | 0 | 0 | 28 | 20 | 34.5
430 | 0 | 0 | 0 | 505 | 1246 | 15 | 108 | 108 | 0 | 0 | 0 | 0 | 0 | 28 | 20 | 33
428 | 0 | 0 | 0 | 487 | 1193 | 15 | 118 | 118 | 0 | 0 | 0 | 0 | 0 | 28 | 20 | 32.5
409 | 0 | 0 | 0 | 502 | 1232 | 15 | 113 | 113 | 0 | 0 | 0 | 0 | 0 | 28 | 20 | 33
391 | 0 | 0 | 0 | 516 | 1274 | 15 | 108 | 108 | 0 | 0 | 0 | 0 | 0 | 28 | 20 | 32.5
392 | 0 | 0 | 0 | 498 | 1218 | 15 | 118 | 118 | 0 | 0 | 0 | 0 | 0 | 28 | 20 | 18.5
375 | 0 | 0 | 0 | 512 | 1257 | 15 | 113 | 113 | 0 | 0 | 0 | 0 | 0 | 28 | 20 | 19
359 | 0 | 0 | 0 | 525 | 1298 | 15 | 108 | 108 | 0 | 0 | 0 | 0 | 0 | 28 | 20 | 16
859 | 0 | 0 | 0 | 308 | 716 | 16 | 61 | 183 | 82 | 0 | 0 | 0 | 0 | 28 | 20 | 98
816 | 0 | 0 | 0 | 308 | 716 | 16 | 61 | 183 | 82 | 0 | 0 | 0 | 0 | 28 | 20 | 117
773.1 | 0 | 0 | 0 | 308 | 716 | 16 | 61 | 183 | 82 | 0 | 0 | 0 | 0 | 28 | 20 | 119
730.1 | 0 | 0 | 0 | 308 | 716 | 16 | 61 | 183 | 82 | 0 | 0 | 0 | 0 | 28 | 20 | 142
687.2 | 0 | 0 | 0 | 308 | 716 | 16 | 61 | 183 | 82 | 0 | 0 | 0 | 0 | 28 | 20 | 138
644.3 | 0 | 0 | 0 | 308 | 716 | 16 | 61 | 183 | 82 | 0 | 0 | 0 | 0 | 28 | 20 | 133
687.2 | 34.5 | 0 | 0 | 308 | 716 | 16 | 61 | 183 | 82 | 0 | 0 | 0 | 0 | 28 | 20 | 146
644.3 | 68.7 | 0 | 0 | 308 | 716 | 16 | 61 | 183 | 82 | 0 | 0 | 0 | 0 | 28 | 20 | 136
601.3 | 103.1 | 0 | 0 | 308 | 716 | 16 | 61 | 183 | 82 | 0 | 0 | 0 | 0 | 28 | 20 | 127
730.1 | 0 | 0 | 0 | 308 | 716 | 16 | 61 | 183 | 82 | 2 | 0.2 | 13 | 200 | 28 | 20 | 147
859 | 0 | 0 | 0 | 308 | 716 | 16 | 61 | 183 | 82 | 0 | 0 | 0 | 0 | 7 | 20 | 80
816 | 0 | 0 | 0 | 308 | 716 | 16 | 61 | 183 | 82 | 0 | 0 | 0 | 0 | 7 | 20 | 95
773.1 | 0 | 0 | 0 | 308 | 716 | 16 | 61 | 183 | 82 | 0 | 0 | 0 | 0 | 7 | 20 | 98
730.1 | 0 | 0 | 0 | 308 | 716 | 16 | 61 | 183 | 82 | 0 | 0 | 0 | 0 | 7 | 20 | 117
687.2 | 0 | 0 | 0 | 308 | 716 | 16 | 61 | 183 | 82 | 0 | 0 | 0 | 0 | 7 | 20 | 114
644.3 | 0 | 0 | 0 | 308 | 716 | 16 | 61 | 183 | 82 | 0 | 0 | 0 | 0 | 7 | 20 | 107
687.2 | 34.5 | 0 | 0 | 308 | 716 | 16 | 61 | 183 | 82 | 0 | 0 | 0 | 0 | 7 | 20 | 120
644.3 | 68.7 | 0 | 0 | 308 | 716 | 16 | 61 | 183 | 82 | 0 | 0 | 0 | 0 | 7 | 20 | 115
601.3 | 103.1 | 0 | 0 | 308 | 716 | 16 | 61 | 183 | 82 | 0 | 0 | 0 | 0 | 7 | 20 | 107
730.1 | 0 | 0 | 0 | 308 | 716 | 16 | 61 | 183 | 82 | 2 | 0.2 | 13 | 200 | 7 | 20 | 138
380 | 0 | 0 | 0 | 899 | 1045 | 12 | 20.74 | 146.4 | 37.86 | 0 | 0 | 0 | 0 | 7 | 20 | 30.33
380 | 0 | 0 | 0 | 899 | 1045 | 14 | 23.44 | 146.4 | 35.16 | 0 | 0 | 0 | 0 | 7 | 20 | 33.33
380 | 0 | 0 | 0 | 899 | 1045 | 16 | 25.96 | 146.4 | 32.64 | 0 | 0 | 0 | 0 | 7 | 20 | 29.99
380 | 0 | 0 | 0 | 899 | 1045 | 12 | 20.74 | 146.4 | 37.86 | 0 | 0 | 0 | 0 | 28 | 20 | 43.38
380 | 0 | 0 | 0 | 899 | 1045 | 14 | 23.44 | 146.4 | 35.16 | 0 | 0 | 0 | 0 | 28 | 20 | 45.45
380 | 0 | 0 | 0 | 899 | 1045 | 16 | 25.96 | 146.4 | 32.64 | 0 | 0 | 0 | 0 | 28 | 20 | 42.57
380 | 0 | 0 | 0 | 899 | 1045 | 12 | 20.74 | 146.4 | 37.86 | 0 | 0 | 0 | 0 | 56 | 20 | 45.49
380 | 0 | 0 | 0 | 899 | 1045 | 14 | 23.44 | 146.4 | 35.16 | 0 | 0 | 0 | 0 | 56 | 20 | 45.98
390 | 0 | 0 | 0 | 899 | 1045 | 16 | 25.96 | 146.4 | 32.64 | 0 | 0 | 0 | 0 | 56 | 20 | 43.25
380 | 0 | 0 | 0 | 899 | 1045 | 12 | 20.74 | 146.4 | 37.86 | 0 | 0 | 0 | 0 | 91 | 20 | 46.68
380 | 0 | 0 | 0 | 899 | 1045 | 14 | 23.44 | 146.4 | 35.16 | 0 | 0 | 0 | 0 | 91 | 20 | 48.53
380 | 0 | 0 | 0 | 899 | 1045 | 16 | 25.96 | 146.4 | 32.64 | 0 | 0 | 0 | 0 | 91 | 20 | 44.11
488 | 0 | 0 | 0 | 805 | 1045 | 12 | 20.74 | 146.4 | 37.86 | 0 | 0 | 0 | 0 | 7 | 20 | 36.99
488 | 0 | 0 | 0 | 805 | 1045 | 14 | 23.44 | 146.4 | 35.16 | 0 | 0 | 0 | 0 | 7 | 20 | 38.89
488 | 0 | 0 | 0 | 805 | 1045 | 16 | 25.96 | 146.4 | 32.64 | 0 | 0 | 0 | 0 | 7 | 20 | 38.03
488 | 0 | 0 | 0 | 805 | 1045 | 12 | 20.74 | 146.4 | 37.86 | 0 | 0 | 0 | 0 | 28 | 20 | 52.59
488 | 0 | 0 | 0 | 805 | 1045 | 14 | 23.44 | 146.4 | 35.16 | 0 | 0 | 0 | 0 | 28 | 20 | 55.27
488 | 0 | 0 | 0 | 805 | 1045 | 16 | 25.96 | 146.4 | 32.64 | 0 | 0 | 0 | 0 | 28 | 20 | 53.74
488 | 0 | 0 | 0 | 805 | 1045 | 12 | 20.74 | 146.4 | 37.86 | 0 | 0 | 0 | 0 | 56 | 20 | 54.22
488 | 0 | 0 | 0 | 805 | 1045 | 14 | 23.44 | 146.4 | 35.16 | 0 | 0 | 0 | 0 | 56 | 20 | 57.43
488 | 0 | 0 | 0 | 805 | 1045 | 16 | 25.96 | 146.4 | 32.64 | 0 | 0 | 0 | 0 | 56 | 20 | 54.25
488 | 0 | 0 | 0 | 805 | 1045 | 12 | 20.74 | 146.4 | 37.86 | 0 | 0 | 0 | 0 | 91 | 20 | 62
488 | 0 | 0 | 0 | 805 | 1045 | 14 | 23.44 | 146.4 | 35.16 | 0 | 0 | 0 | 0 | 91 | 20 | 64
488 | 0 | 0 | 0 | 805 | 1045 | 16 | 25.96 | 146.4 | 32.64 | 0 | 0 | 0 | 0 | 91 | 20 | 59.76
0 | 0 | 0 | 350 | 599 | 1272 | 14 | 142 | 165 | 3.7 | 0 | 0 | 0 | 0 | 7 | 20 | 63.96
0 | 0 | 0 | 350 | 599 | 1272 | 14 | 142 | 165 | 3.7 | 0 | 0 | 0 | 0 | 14 | 20 | 62.68
0 | 0 | 0 | 350 | 599 | 1272 | 14 | 142 | 165 | 3.7 | 0 | 0 | 0 | 0 | 28 | 20 | 69.09
0 | 0 | 0 | 350 | 599 | 1272 | 14 | 126 | 181 | 4.7 | 0 | 0 | 0 | 0 | 7 | 20 | 66.85
0 | 0 | 0 | 350 | 599 | 1272 | 14 | 126 | 181 | 4.7 | 0 | 0 | 0 | 0 | 14 | 20 | 70.85
0 | 0 | 0 | 350 | 599 | 1272 | 14 | 126 | 181 | 4.7 | 0 | 0 | 0 | 0 | 28 | 20 | 70.37
0 | 0 | 0 | 350 | 599 | 1272 | 14 | 110 | 197 | 5.7 | 0 | 0 | 0 | 0 | 7 | 20 | 70.37
0 | 0 | 0 | 350 | 599 | 1272 | 14 | 110 | 197 | 5.7 | 0 | 0 | 0 | 0 | 14 | 20 | 62.68
0 | 0 | 0 | 350 | 599 | 1272 | 14 | 110 | 197 | 5.7 | 0 | 0 | 0 | 0 | 28 | 20 | 69.09
0 | 0 | 0 | 350 | 599 | 1272 | 14 | 95 | 212 | 6.7 | 0 | 0 | 0 | 0 | 7 | 20 | 51.78
0 | 0 | 0 | 350 | 599 | 1272 | 14 | 95 | 212 | 6.7 | 0 | 0 | 0 | 0 | 14 | 20 | 53.54
0 | 0 | 0 | 350 | 599 | 1272 | 14 | 95 | 212 | 6.7 | 0 | 0 | 0 | 0 | 28 | 20 | 55.63
0 | 0 | 0 | 350 | 599 | 1272 | 14 | 83 | 224 | 7.5 | 0 | 0 | 0 | 0 | 7 | 20 | 41.2
0 | 0 | 0 | 350 | 599 | 1272 | 14 | 83 | 224 | 7.5 | 0 | 0 | 0 | 0 | 14 | 20 | 42.96
0 | 0 | 0 | 350 | 599 | 1272 | 14 | 83 | 224 | 7.5 | 0 | 0 | 0 | 0 | 28 | 20 | 44.08
0 | 0 | 0 | 325 | 599 | 1272 | 14 | 112 | 200 | 0 | 0 | 0 | 0 | 0 | 7 | 20 | 47.38
0 | 0 | 0 | 325 | 599 | 1272 | 14 | 112 | 200 | 0 | 0 | 0 | 0 | 0 | 14 | 20 | 51.56
0 | 0 | 0 | 325 | 599 | 1272 | 14 | 112 | 200 | 0 | 0 | 0 | 0 | 0 | 28 | 20 | 47.66
0 | 0 | 0 | 375 | 599 | 1272 | 14 | 94 | 168 | 34 | 0 | 0 | 0 | 0 | 7 | 20 | 41.64
0 | 0 | 0 | 375 | 599 | 1272 | 14 | 94 | 168 | 34 | 0 | 0 | 0 | 0 | 14 | 20 | 46.46
0 | 0 | 0 | 375 | 599 | 1272 | 14 | 94 | 168 | 34 | 0 | 0 | 0 | 0 | 28 | 20 | 44.79
0 | 0 | 0 | 400 | 599 | 1272 | 14 | 85 | 152 | 54 | 0 | 0 | 0 | 0 | 7 | 20 | 29.85
0 | 0 | 0 | 400 | 599 | 1272 | 14 | 85 | 152 | 54 | 0 | 0 | 0 | 0 | 14 | 20 | 32.28
0 | 0 | 0 | 400 | 599 | 1272 | 14 | 85 | 152 | 54 | 0 | 0 | 0 | 0 | 28 | 20 | 29.01
0 | 0 | 0 | 425 | 599 | 1272 | 14 | 76 | 136 | 74 | 0 | 0 | 0 | 0 | 7 | 20 | 16.94
0 | 0 | 0 | 425 | 599 | 1272 | 14 | 76 | 136 | 74 | 0 | 0 | 0 | 0 | 14 | 20 | 16.18
0 | 0 | 0 | 425 | 599 | 1272 | 14 | 76 | 136 | 74 | 0 | 0 | 0 | 0 | 28 | 20 | 17.05
0 | 0 | 0 | 420 | 533 | 1133 | 14 | 130 | 234 | 8.7 | 0 | 0 | 0 | 0 | 7 | 20 | 49.22
0 | 0 | 0 | 420 | 533 | 1133 | 14 | 130 | 234 | 8.7 | 0 | 0 | 0 | 0 | 14 | 20 | 46.68
0 | 0 | 0 | 420 | 533 | 1133 | 14 | 130 | 234 | 8.7 | 0 | 0 | 0 | 0 | 28 | 20 | 44.3
0 | 0 | 0 | 365 | 564 | 1200 | 14 | 115 | 206 | 5.7 | 0 | 0 | 0 | 0 | 7 | 20 | 54.15
0 | 0 | 0 | 365 | 564 | 1200 | 14 | 115 | 206 | 5.7 | 0 | 0 | 0 | 0 | 14 | 20 | 53.35
0 | 0 | 0 | 365 | 564 | 1200 | 14 | 115 | 206 | 5.7 | 0 | 0 | 0 | 0 | 28 | 20 | 47
0 | 0 | 0 | 315 | 596 | 1266 | 14 | 98 | 175 | 6.5 | 0 | 0 | 0 | 0 | 7 | 20 | 52.88
0 | 0 | 0 | 315 | 596 | 1266 | 14 | 98 | 175 | 6.5 | 0 | 0 | 0 | 0 | 14 | 20 | 56.69
0 | 0 | 0 | 315 | 596 | 1266 | 14 | 98 | 175 | 6.5 | 0 | 0 | 0 | 0 | 28 | 20 | 48.75
0 | 0 | 0 | 262 | 627 | 1333 | 14 | 82 | 146 | 5.1 | 0 | 0 | 0 | 0 | 7 | 20 | 45.41
0 | 0 | 0 | 262 | 627 | 1333 | 14 | 82 | 146 | 5.1 | 0 | 0 | 0 | 0 | 14 | 20 | 41.92
0 | 0 | 0 | 262 | 627 | 1333 | 14 | 82 | 146 | 5.1 | 0 | 0 | 0 | 0 | 28 | 20 | 46.37
0 | 0 | 0 | 350 | 599 | 1272 | 14 | 110 | 197 | 25 | 0 | 0 | 0 | 0 | 7 | 20 | 43.64
0 | 0 | 0 | 350 | 599 | 1272 | 14 | 110 | 197 | 25 | 0 | 0 | 0 | 0 | 14 | 20 | 52.3
0 | 0 | 0 | 350 | 599 | 1272 | 14 | 110 | 197 | 25 | 0 | 0 | 0 | 0 | 28 | 20 | 48.23
0 | 0 | 0 | 350 | 599 | 1272 | 14 | 110 | 197 | 44.2 | 0 | 0 | 0 | 0 | 7 | 20 | 36.93
0 | 0 | 0 | 350 | 599 | 1272 | 14 | 110 | 197 | 44.2 | 0 | 0 | 0 | 0 | 14 | 20 | 43.52
0 | 0 | 0 | 350 | 599 | 1272 | 14 | 110 | 197 | 44.2 | 0 | 0 | 0 | 0 | 28 | 20 | 40.08
0 | 0 | 0 | 350 | 599 | 1272 | 14 | 110 | 197 | 63.4 | 0 | 0 | 0 | 0 | 7 | 20 | 29.9
0 | 0 | 0 | 350 | 599 | 1272 | 14 | 110 | 197 | 63.4 | 0 | 0 | 0 | 0 | 14 | 20 | 32.98
0 | 0 | 0 | 350 | 599 | 1272 | 14 | 110 | 197 | 63.4 | 0 | 0 | 0 | 0 | 28 | 20 | 29.38
0 | 0 | 0 | 350 | 599 | 1272 | 14 | 110 | 197 | 82.6 | 0 | 0 | 0 | 0 | 7 | 20 | 22.88
0 | 0 | 0 | 350 | 599 | 1272 | 14 | 110 | 197 | 82.6 | 0 | 0 | 0 | 0 | 14 | 20 | 24.51
0 | 0 | 0 | 350 | 599 | 1272 | 14 | 110 | 197 | 82.6 | 0 | 0 | 0 | 0 | 28 | 20 | 20.44
0 | 0 | 0 | 369.7 | 575.8 | 1224 | 14 | 116.2 | 208.1 | 6.1 | 0 | 0 | 0 | 0 | 7 | 20 | 66.91
0 | 0 | 0 | 369.7 | 575.8 | 1224 | 14 | 116.2 | 208.1 | 6.1 | 0 | 0 | 0 | 0 | 28 | 20 | 66.04
0 | 0 | 0 | 350 | 575.8 | 1224 | 14 | 140 | 197 | 13 | 0 | 0 | 0 | 0 | 7 | 20 | 30.4
0 | 0 | 0 | 350 | 575.8 | 1224 | 14 | 140 | 197 | 13 | 0 | 0 | 0 | 0 | 28 | 20 | 42.04
0 | 0 | 0 | 383.4 | 575.8 | 1224 | 14 | 98.6 | 215.8 | 2.2 | 0 | 0 | 0 | 0 | 7 | 20 | 58.62
0 | 0 | 0 | 383.4 | 575.8 | 1224 | 14 | 98.6 | 215.8 | 2.2 | 0 | 0 | 0 | 0 | 28 | 20 | 60.22
0 | 0 | 0 | 355.9 | 575.8 | 1224 | 14 | 83.1 | 261 | 0 | 0 | 0 | 0 | 0 | 7 | 20 | 57.75
0 | 0 | 0 | 355.9 | 575.8 | 1224 | 14 | 83.1 | 261 | 0 | 0 | 0 | 0 | 0 | 28 | 20 | 57.45
0 | 0 | 0 | 391.3 | 575.8 | 1224 | 14 | 184.3 | 87 | 37.4 | 0 | 0 | 0 | 0 | 7 | 20 | 20.36
0 | 0 | 0 | 391.3 | 575.8 | 1224 | 14 | 184.3 | 87 | 37.4 | 0 | 0 | 0 | 0 | 28 | 20 | 26.04
0 | 0 | 0 | 400 | 600 | 1073.1 | 8 | 90 | 180 | 0 | 0 | 0 | 0 | 0 | 28 | 20 | 30.39
0 | 0 | 0 | 490.3 | 736.5 | 979.6 | 20 | 234.4 | 277.9 | 0 | 0 | 0 | 0 | 0 | 28 | 20 | 53.24
0 | 0 | 0 | 490.3 | 736.5 | 979.6 | 14 | 217.5 | 277.9 | 0 | 0 | 0 | 0 | 0 | 28 | 20 | 58
0 | 0 | 0 | 400 | 600 | 1250 | 8 | 169.5 | 134.2 | 0 | 0 | 0 | 0 | 0 | 28 | 20 | 19.82
0 | 0 | 0 | 400 | 600 | 1250 | 8 | 169.5 | 265.3 | 0 | 0 | 0 | 0 | 0 | 28 | 20 | 26.42
0 | 0 | 0 | 400 | 600 | 1250 | 8 | 60.1 | 231.7 | 10 | 0 | 0 | 0 | 0 | 7 | 20 | 6.77
0 | 0 | 0 | 400 | 600 | 1250 | 8 | 60.1 | 231.7 | 10 | 0 | 0 | 0 | 0 | 28 | 20 | 13.95
0 | 0 | 0 | 300 | 600 | 1250 | 8 | 60.1 | 188.3 | 0 | 0 | 0 | 0 | 0 | 7 | 20 | 13.82
0 | 0 | 0 | 300 | 600 | 1250 | 8 | 60.1 | 188.3 | 0 | 0 | 0 | 0 | 0 | 28 | 20 | 19.13
0 | 0 | 0 | 400 | 600 | 1250 | 8 | 75.2 | 192.8 | 0 | 0 | 0 | 0 | 0 | 7 | 20 | 11.42
0 | 0 | 0 | 400 | 600 | 1250 | 8 | 75.2 | 192.8 | 0 | 0 | 0 | 0 | 0 | 28 | 20 | 18.07
0 | 0 | 0 | 400 | 600 | 1250 | 14 | 60.1 | 231.7 | 25 | 0 | 0 | 0 | 0 | 7 | 20 | 20.72
0 | 0 | 0 | 400 | 600 | 1250 | 14 | 60.1 | 231.7 | 25 | 0 | 0 | 0 | 0 | 28 | 20 | 23.91
0 | 0 | 0 | 300 | 600 | 1250 | 14 | 60.1 | 165.3 | 30 | 0 | 0 | 0 | 0 | 7 | 20 | 34.14
0 | 0 | 0 | 300 | 600 | 1250 | 14 | 60.1 | 165.3 | 30 | 0 | 0 | 0 | 0 | 28 | 20 | 36
0 | 0 | 0 | 400 | 600 | 1250 | 14 | 60.1 | 203.4 | 30 | 0 | 0 | 0 | 0 | 7 | 20 | 23.38
0 | 0 | 0 | 400 | 600 | 1250 | 14 | 60.1 | 203.4 | 30 | 0 | 0 | 0 | 0 | 28 | 20 | 29.49
0 | 0 | 0 | 400 | 600 | 1250 | 14 | 80 | 220 | 75 | 0 | 0 | 0 | 0 | 7 | 20 | 15.12
0 | 0 | 0 | 400 | 600 | 1250 | 14 | 80 | 220 | 75 | 0 | 0 | 0 | 0 | 28 | 20 | 18.6
0 | 0 | 0 | 400 | 600 | 1250 | 14 | 150 | 220 | 30 | 0 | 0 | 0 | 0 | 7 | 20 | 46.84
0 | 0 | 0 | 400 | 600 | 1250 | 14 | 150 | 220 | 30 | 0 | 0 | 0 | 0 | 28 | 20 | 54.6
0 | 0 | 0 | 350 | 600 | 1250 | 14 | 75 | 192 | 60 | 0 | 0 | 0 | 0 | 7 | 20 | 20.88
0 | 0 | 0 | 350 | 600 | 1250 | 14 | 75 | 192 | 60 | 0 | 0 | 0 | 0 | 28 | 20 | 24.09
0 | 0 | 0 | 350 | 600 | 1250 | 14 | 135 | 192 | 0 | 0 | 0 | 0 | 0 | 7 | 20 | 48.04
0 | 0 | 0 | 350 | 600 | 1250 | 14 | 135 | 192 | 0 | 0 | 0 | 0 | 0 | 28 | 20 | 55.67
0 | 0 | 0 | 300 | 600 | 1250 | 14 | 60 | 165 | 30 | 0 | 0 | 0 | 0 | 7 | 20 | 22.62
0 | 0 | 0 | 300 | 600 | 1250 | 14 | 60 | 165 | 30 | 0 | 0 | 0 | 0 | 28 | 20 | 25.43
0 | 0 | 0 | 340.55 | 623.21 | 807.1 | 12 | 170.27 | 323.52 | 0 | 0 | 0 | 0 | 0 | 3 | 20 | 31.17
0 | 0 | 0 | 340.55 | 623.21 | 807.1 | 12 | 170.27 | 323.52 | 0 | 0 | 0 | 0 | 0 | 7 | 20 | 35.49
0 | 0 | 0 | 340.55 | 623.21 | 807.1 | 12 | 170.27 | 323.52 | 0 | 0 | 0 | 0 | 0 | 14 | 20 | 35.97
0 | 0 | 0 | 340.55 | 623.21 | 807.1 | 12 | 170.27 | 323.52 | 0 | 0 | 0 | 0 | 0 | 28 | 20 | 36.26
0 | 0 | 0 | 355.93 | 651.35 | 843.55 | 12 | 177.96 | 265.88 | 0 | 0 | 0 | 0 | 0 | 3 | 20 | 41.24
0 | 0 | 0 | 355.93 | 651.35 | 843.55 | 12 | 177.96 | 265.88 | 0 | 0 | 0 | 0 | 0 | 7 | 20 | 43.64
0 | 0 | 0 | 355.93 | 651.35 | 843.55 | 12 | 177.96 | 265.88 | 0 | 0 | 0 | 0 | 0 | 14 | 20 | 44.22
0 | 0 | 0 | 355.93 | 651.35 | 843.55 | 12 | 177.96 | 265.88 | 0 | 0 | 0 | 0 | 0 | 28 | 20 | 45.56
0 | 0 | 0 | 320 | 530 | 1240 | 16 | 68 | 170 | 20 | 0 | 0 | 0 | 0 | 3 | 20 | 25
0 | 0 | 0 | 320 | 530 | 1240 | 16 | 68 | 170 | 20 | 0 | 0 | 0 | 0 | 7 | 20 | 30.3
0 | 0 | 0 | 320 | 530 | 1240 | 16 | 68 | 170 | 20 | 0 | 0 | 0 | 0 | 14 | 20 | 31.3
0 | 0 | 0 | 320 | 530 | 1240 | 16 | 68 | 170 | 20 | 0 | 0 | 0 | 0 | 28 | 20 | 32.3
495 | 0 | 0 | 0 | 756 | 898 | 12 | 75 | 150 | 0 | 0 | 0 | 0 | 0 | 7 | 20 | 15
495 | 0 | 0 | 0 | 756 | 898 | 12 | 75 | 150 | 0 | 0 | 0 | 0 | 0 | 28 | 20 | 22.3
495 | 0 | 0 | 0 | 756 | 898 | 12 | 75 | 150 | 0 | 0 | 0 | 0 | 0 | 91 | 20 | 23.8
396 | 128.7 | 0 | 0 | 756 | 898 | 12 | 75 | 150 | 0 | 1 | 0.0217 | 12 | 115 | 7 | 20 | 28.8
396 | 128.7 | 0 | 0 | 756 | 898 | 12 | 75 | 150 | 0 | 1 | 0.0217 | 12 | 115 | 28 | 20 | 39.4
396 | 128.7 | 0 | 0 | 756 | 898 | 12 | 75 | 150 | 0 | 1 | 0.0217 | 12 | 115 | 91 | 20 | 43
0 | 750 | 235 | 0 | 1105 | 0 | 12 | 85.7 | 214.3 | 150 | 0 | 0 | 0 | 0 | 3 | 20 | 36.7
0 | 750 | 235 | 0 | 1105 | 0 | 12 | 85.7 | 214.3 | 150 | 0 | 0 | 0 | 0 | 7 | 20 | 38.6
0 | 750 | 235 | 0 | 1105 | 0 | 12 | 85.7 | 214.3 | 150 | 0 | 0 | 0 | 0 | 28 | 20 | 43.2
360 | 40 | 0 | 0 | 651 | 1209 | 14 | 45.7 | 114.3 | 0 | 0 | 0 | 0 | 0 | 7 | 20 | 27
320 | 80 | 0 | 0 | 651 | 1209 | 14 | 45.7 | 114.3 | 0 | 0 | 0 | 0 | 0 | 7 | 20 | 31
360 | 40 | 0 | 0 | 651 | 1209 | 14 | 64 | 96 | 0 | 0 | 0 | 0 | 0 | 7 | 20 | 25
320 | 80 | 0 | 0 | 651 | 1209 | 14 | 64 | 96 | 0 | 0 | 0 | 0 | 0 | 7 | 20 | 29
400 | 0 | 0 | 0 | 658 | 1222 | 14 | 40 | 100 | 0 | 0 | 0 | 0 | 0 | 7 | 20 | 11
360 | 40 | 0 | 0 | 655 | 1216 | 14 | 40 | 100 | 8 | 0 | 0 | 0 | 0 | 7 | 20 | 15
320 | 80 | 0 | 0 | 655 | 1216 | 14 | 40 | 100 | 8 | 0 | 0 | 0 | 0 | 7 | 20 | 22
400 | 0 | 0 | 0 | 658 | 1222 | 14 | 56 | 84 | 0 | 0 | 0 | 0 | 0 | 7 | 20 | 8
360 | 40 | 0 | 0 | 655 | 1216 | 14 | 56 | 84 | 8 | 0 | 0 | 0 | 0 | 7 | 20 | 14
320 | 80 | 0 | 0 | 655 | 1216 | 14 | 56 | 84 | 8 | 0 | 0 | 0 | 0 | 7 | 20 | 25
360 | 40 | 0 | 0 | 651 | 1209 | 14 | 45.7 | 114.3 | 0 | 0 | 0 | 0 | 0 | 28 | 20 | 40
320 | 80 | 0 | 0 | 651 | 1209 | 14 | 45.7 | 114.3 | 0 | 0 | 0 | 0 | 0 | 28 | 20 | 47
360 | 40 | 0 | 0 | 651 | 1209 | 14 | 64 | 96 | 0 | 0 | 0 | 0 | 0 | 28 | 20 | 43
320 | 80 | 0 | 0 | 651 | 1209 | 14 | 64 | 96 | 0 | 0 | 0 | 0 | 0 | 28 | 20 | 54
400 | 0 | 0 | 0 | 658 | 1222 | 14 | 40 | 100 | 0 | 0 | 0 | 0 | 0 | 28 | 20 | 25
360 | 40 | 0 | 0 | 655 | 1216 | 14 | 40 | 100 | 8 | 0 | 0 | 0 | 0 | 28 | 20 | 27
320 | 80 | 0 | 0 | 655 | 1216 | 14 | 40 | 100 | 8 | 0 | 0 | 0 | 0 | 28 | 20 | 35
400 | 0 | 0 | 0 | 658 | 1222 | 14 | 56 | 84 | 0 | 0 | 0 | 0 | 0 | 28 | 20 | 27
360 | 40 | 0 | 0 | 655 | 1216 | 14 | 56 | 84 | 8 | 0 | 0 | 0 | 0 | 28 | 20 | 27
320 | 80 | 0 | 0 | 655 | 1216 | 14 | 56 | 84 | 8 | 0 | 0 | 0 | 0 | 28 | 20 | 45
360 | 40 | 0 | 0 | 651 | 1209 | 14 | 45.7 | 114.3 | 0 | 0 | 0 | 0 | 0 | 56 | 20 | 45
320 | 80 | 0 | 0 | 651 | 1209 | 14 | 45.7 | 114.3 | 0 | 0 | 0 | 0 | 0 | 56 | 20 | 50
360 | 40 | 0 | 0 | 651 | 1209 | 14 | 64 | 96 | 0 | 0 | 0 | 0 | 0 | 56 | 20 | 50
320 | 80 | 0 | 0 | 651 | 1209 | 14 | 64 | 96 | 0 | 0 | 0 | 0 | 0 | 56 | 20 | 63
400 | 0 | 0 | 0 | 658 | 1222 | 14 | 40 | 100 | 0 | 0 | 0 | 0 | 0 | 56 | 20 | 30
360 | 40 | 0 | 0 | 655 | 1216 | 14 | 40 | 100 | 8 | 0 | 0 | 0 | 0 | 56 | 20 | 35
320 | 80 | 0 | 0 | 655 | 1216 | 14 | 40 | 100 | 8 | 0 | 0 | 0 | 0 | 56 | 20 | 40
400 | 0 | 0 | 0 | 658 | 1222 | 14 | 56 | 84 | 0 | 0 | 0 | 0 | 0 | 56 | 20 | 32
360 | 40 | 0 | 0 | 655 | 1216 | 14 | 56 | 84 | 8 | 0 | 0 | 0 | 0 | 56 | 20 | 35
320 | 80 | 0 | 0 | 655 | 1216 | 14 | 56 | 84 | 8 | 0 | 0 | 0 | 0 | 56 | 20 | 52
360 | 40 | 0 | 0 | 651 | 1209 | 14 | 45.7 | 114.3 | 0 | 0 | 0 | 0 | 0 | 91 | 20 | 47
320 | 80 | 0 | 0 | 651 | 1209 | 14 | 45.7 | 114.3 | 0 | 0 | 0 | 0 | 0 | 91 | 20 | 54
360 | 40 | 0 | 0 | 651 | 1209 | 14 | 64 | 96 | 0 | 0 | 0 | 0 | 0 | 91 | 20 | 52
320 | 80 | 0 | 0 | 651 | 1209 | 14 | 64 | 96 | 0 | 0 | 0 | 0 | 0 | 91 | 20 | 68
400 | 0 | 0 | 0 | 658 | 1222 | 14 | 40 | 100 | 0 | 0 | 0 | 0 | 0 | 91 | 20 | 33
360 | 40 | 0 | 0 | 655 | 1216 | 14 | 40 | 100 | 8 | 0 | 0 | 0 | 0 | 91 | 20 | 38
320 | 80 | 0 | 0 | 655 | 1216 | 14 | 40 | 100 | 8 | 0 | 0 | 0 | 0 | 91 | 20 | 43
400 | 0 | 0 | 0 | 658 | 1222 | 14 | 56 | 84 | 0 | 0 | 0 | 0 | 0 | 91 | 20 | 34
360 | 40 | 0 | 0 | 655 | 1216 | 14 | 56 | 84 | 8 | 0 | 0 | 0 | 0 | 91 | 20 | 41
320 | 80 | 0 | 0 | 655 | 1216 | 14 | 56 | 84 | 8 | 0 | 0 | 0 | 0 | 91 | 20 | 54
360 | 40 | 0 | 0 | 651 | 1209 | 14 | 45.7 | 114.3 | 0 | 0 | 0 | 0 | 0 | 180 | 20 | 49
320 | 80 | 0 | 0 | 651 | 1209 | 14 | 45.7 | 114.3 | 0 | 0 | 0 | 0 | 0 | 180 | 20 | 59
360 | 40 | 0 | 0 | 651 | 1209 | 14 | 64 | 96 | 0 | 0 | 0 | 0 | 0 | 180 | 20 | 54
320 | 80 | 0 | 0 | 651 | 1209 | 14 | 64 | 96 | 0 | 0 | 0 | 0 | 0 | 180 | 20 | 70
400 | 0 | 0 | 0 | 658 | 1222 | 14 | 40 | 100 | 0 | 0 | 0 | 0 | 0 | 180 | 20 | 35
360 | 40 | 0 | 0 | 655 | 1216 | 14 | 40 | 100 | 8 | 0 | 0 | 0 | 0 | 180 | 20 | 39
320 | 80 | 0 | 0 | 655 | 1216 | 14 | 40 | 100 | 8 | 0 | 0 | 0 | 0 | 180 | 20 | 44
400 | 0 | 0 | 0 | 658 | 1222 | 14 | 56 | 84 | 0 | 0 | 0 | 0 | 0 | 180 | 20 | 37
360 | 40 | 0 | 0 | 655 | 1216 | 14 | 56 | 84 | 8 | 0 | 0 | 0 | 0 | 180 | 20 | 44
320 | 80 | 0 | 0 | 655 | 1216 | 14 | 56 | 84 | 8 | 0 | 0 | 0 | 0 | 180 | 20 | 57
400 | 0 | 0 | 0 | 554 | 1293 | 14 | 45 | 113 | 0 | 0 | 0 | 0 | 0 | 3 | 20 | 30.6
380 | 0 | 20 | 0 | 554 | 1293 | 14 | 45 | 113 | 0 | 0 | 0 | 0 | 0 | 3 | 20 | 45
360 | 0 | 40 | 0 | 554 | 1293 | 14 | 45 | 113 | 0 | 0 | 0 | 0 | 0 | 3 | 20 | 37.2
340 | 0 | 60 | 0 | 554 | 1293 | 14 | 45 | 113 | 0 | 0 | 0 | 0 | 0 | 3 | 20 | 35
320 | 0 | 80 | 0 | 554 | 1293 | 14 | 45 | 113 | 0 | 0 | 0 | 0 | 0 | 3 | 20 | 63.8
400 | 0 | 0 | 0 | 554 | 1293 | 14 | 45 | 113 | 0 | 0 | 0 | 0 | 0 | 7 | 20 | 36.8
380 | 0 | 20 | 0 | 554 | 1293 | 14 | 45 | 113 | 0 | 0 | 0 | 0 | 0 | 7 | 20 | 45.2
360 | 0 | 40 | 0 | 554 | 1293 | 14 | 45 | 113 | 0 | 0 | 0 | 0 | 0 | 7 | 20 | 50
340 | 0 | 60 | 0 | 554 | 1293 | 14 | 45 | 113 | 0 | 0 | 0 | 0 | 0 | 7 | 20 | 45.2
320 | 0 | 80 | 0 | 554 | 1293 | 14 | 45 | 113 | 0 | 0 | 0 | 0 | 0 | 7 | 20 | 65
400 | 0 | 0 | 0 | 554 | 1293 | 14 | 45 | 113 | 0 | 0 | 0 | 0 | 0 | 14 | 20 | 41.9
380 | 0 | 20 | 0 | 554 | 1293 | 14 | 45 | 113 | 0 | 0 | 0 | 0 | 0 | 14 | 20 | 45.6
360 | 0 | 40 | 0 | 554 | 1293 | 14 | 45 | 113 | 0 | 0 | 0 | 0 | 0 | 14 | 20 | 51.94
340 | 0 | 60 | 0 | 554 | 1293 | 14 | 45 | 113 | 0 | 0 | 0 | 0 | 0 | 14 | 20 | 46.4
320 | 0 | 80 | 0 | 554 | 1293 | 14 | 45 | 113 | 0 | 0 | 0 | 0 | 0 | 14 | 20 | 67.5
400 | 0 | 0 | 0 | 554 | 1293 | 14 | 45 | 113 | 0 | 0 | 0 | 0 | 0 | 21 | 20 | 41.5
380 | 0 | 20 | 0 | 554 | 1293 | 14 | 45 | 113 | 0 | 0 | 0 | 0 | 0 | 21 | 20 | 46.7
360 | 0 | 40 | 0 | 554 | 1293 | 14 | 45 | 113 | 0 | 0 | 0 | 0 | 0 | 21 | 20 | 52.8
340 | 0 | 60 | 0 | 554 | 1293 | 14 | 45 | 113 | 0 | 0 | 0 | 0 | 0 | 21 | 20 | 47.5
320 | 0 | 80 | 0 | 554 | 1293 | 14 | 45 | 113 | 0 | 0 | 0 | 0 | 0 | 21 | 20 | 68.4
400 | 0 | 0 | 0 | 554 | 1293 | 14 | 45 | 113 | 0 | 0 | 0 | 0 | 0 | 28 | 20 | 44.9
380 | 0 | 20 | 0 | 554 | 1293 | 14 | 45 | 113 | 0 | 0 | 0 | 0 | 0 | 28 | 20 | 47.4
360 | 0 | 40 | 0 | 554 | 1293 | 14 | 45 | 113 | 0 | 0 | 0 | 0 | 0 | 28 | 20 | 49.4
340 | 0 | 60 | 0 | 554 | 1293 | 14 | 45 | 113 | 0 | 0 | 0 | 0 | 0 | 28 | 20 | 53.4
320 | 0 | 80 | 0 | 554 | 1293 | 14 | 45 | 113 | 0 | 0 | 0 | 0 | 0 | 28 | 20 | 70
340 | 60 | 0 | 0 | 795 | 963 | 12 | 51.3 | 128.7 | 38.6 | 0 | 0 | 0 | 0 | 1 | 20 | 48.4
340 | 60 | 0 | 0 | 795 | 963 | 12 | 51.3 | 128.7 | 38.6 | 0 | 0 | 0 | 0 | 7 | 20 | 49.2
340 | 60 | 0 | 0 | 795 | 963 | 12 | 51.3 | 128.7 | 38.6 | 0 | 0 | 0 | 0 | 28 | 20 | 50.4
340 | 60 | 0 | 0 | 795 | 963 | 12 | 51.3 | 128.7 | 38.6 | 0 | 0 | 0 | 0 | 56 | 20 | 50.5
340 | 60 | 0 | 0 | 795 | 963 | 12 | 51.3 | 128.7 | 38.6 | 5 | 0.022 | 18 | 3.5 | 1 | 20 | 47.9
340 | 60 | 0 | 0 | 795 | 963 | 12 | 51.3 | 128.7 | 38.6 | 5 | 0.022 | 18 | 3.5 | 7 | 20 | 47.9
340 | 60 | 0 | 0 | 795 | 963 | 12 | 51.3 | 128.7 | 38.6 | 5 | 0.022 | 18 | 3.5 | 28 | 20 | 48
340 | 60 | 0 | 0 | 795 | 963 | 12 | 51.3 | 128.7 | 38.6 | 5 | 0.022 | 18 | 3.5 | 56 | 20 | 48.3
400 | 0 | 0 | 0 | 800 | 950 | 12 | 57 | 143 | 40 | 0 | 0 | 0 | 0 | 1 | 70 | 53.46
400 | 0 | 0 | 0 | 800 | 950 | 12 | 57 | 143 | 48 | 0 | 0 | 0 | 0 | 1 | 70 | 45.01
400 | 0 | 0 | 0 | 800 | 950 | 12 | 57 | 143 | 60 | 0 | 0 | 0 | 0 | 1 | 70 | 37.31
400 | 0 | 0 | 0 | 800 | 950 | 12 | 57 | 143 | 80 | 0 | 0 | 0 | 0 | 1 | 70 | 22.58
400 | 0 | 0 | 0 | 800 | 950 | 12 | 57 | 143 | 48 | 0 | 0 | 0 | 0 | 2 | 70 | 51.03
400 | 0 | 0 | 0 | 800 | 950 | 12 | 57 | 143 | 48 | 0 | 0 | 0 | 0 | 3 | 70 | 51.41
400 | 0 | 0 | 0 | 800 | 950 | 12 | 57 | 143 | 48 | 0 | 0 | 0 | 0 | 5 | 70 | 51.68
400 | 0 | 0 | 0 | 800 | 950 | 12 | 57 | 143 | 48 | 0 | 0 | 0 | 0 | 2 | 70 | 44.81
400 | 0 | 0 | 0 | 800 | 950 | 12 | 57 | 143 | 48 | 0 | 0 | 0 | 0 | 2 | 70 | 48.56
400 | 0 | 0 | 0 | 800 | 950 | 12 | 57 | 143 | 48 | 0 | 0 | 0 | 0 | 2 | 70 | 47.99
366.1 | 40.68 | 0 | 0 | 610.2 | 1220.35 | 8 | 46.48 | 116.2 | 0 | 0 | 0 | 0 | 0 | 3 | 20 | 15.46
366.1 | 40.68 | 0 | 0 | 610.2 | 1220.35 | 8 | 46.48 | 116.2 | 0 | 0 | 0 | 0 | 0 | 7 | 20 | 28.18
366.1 | 40.68 | 0 | 0 | 610.2 | 1220.35 | 8 | 46.48 | 116.2 | 0 | 0 | 0 | 0 | 0 | 28 | 20 | 39.53
366.1 | 40.68 | 0 | 0 | 610.2 | 1220.35 | 8 | 46.48 | 116.2 | 0 | 0 | 0 | 0 | 0 | 56 | 20 | 42.12
325.42 | 81.36 | 0 | 0 | 610.2 | 1220.35 | 8 | 46.48 | 116.2 | 0 | 0 | 0 | 0 | 0 | 3 | 20 | 18.25
325.42 | 81.36 | 0 | 0 | 610.2 | 1220.35 | 8 | 46.48 | 116.2 | 0 | 0 | 0 | 0 | 0 | 7 | 20 | 30.45
325.42 | 81.36 | 0 | 0 | 610.2 | 1220.35 | 8 | 46.48 | 116.2 | 0 | 0 | 0 | 0 | 0 | 28 | 20 | 42.36
325.42 | 81.36 | 0 | 0 | 610.2 | 1220.35 | 8 | 46.48 | 116.2 | 0 | 0 | 0 | 0 | 0 | 56 | 20 | 44.36
284.74 | 122.03 | 0 | 0 | 610.2 | 1220.35 | 8 | 46.48 | 116.2 | 0 | 0 | 0 | 0 | 0 | 3 | 20 | 21.34
284.74 | 122.03 | 0 | 0 | 610.2 | 1220.35 | 8 | 46.48 | 116.2 | 0 | 0 | 0 | 0 | 0 | 7 | 20 | 34.18
284.74 | 122.03 | 0 | 0 | 610.2 | 1220.35 | 8 | 46.48 | 116.2 | 0 | 0 | 0 | 0 | 0 | 28 | 20 | 46.51
284.74 | 122.03 | 0 | 0 | 610.2 | 1220.35 | 8 | 46.48 | 116.2 | 0 | 0 | 0 | 0 | 0 | 60 | 20 | 48.26
383 | 0 | 0 | 0 | 546 | 1188 | 8 | 80 | 120 | 0 | 0 | 0 | 0 | 0 | 3 | 20 | 13.48
383 | 0 | 0 | 0 | 546 | 1188 | 10 | 80 | 120 | 0 | 0 | 0 | 0 | 0 | 3 | 20 | 15.26
383 | 0 | 0 | 0 | 546 | 1188 | 12 | 80 | 120 | 0 | 0 | 0 | 0 | 0 | 3 | 20 | 17.03
383 | 0 | 0 | 0 | 546 | 1188 | 8 | 80 | 120 | 0 | 0 | 0 | 0 | 0 | 28 | 20 | 29.62
383 | 0 | 0 | 0 | 546 | 1188 | 10 | 80 | 120 | 0 | 0 | 0 | 0 | 0 | 28 | 20 | 31.39
383 | 0 | 0 | 0 | 546 | 1188 | 12 | 80 | 120 | 0 | 0 | 0 | 0 | 0 | 28 | 20 | 33.17
463.5 | 0 | 0 | 0 | 530.7 | 1154.1 | 8 | 80 | 120 | 0 | 0 | 0 | 0 | 0 | 3 | 20 | 16.8
463.5 | 0 | 0 | 0 | 530.7 | 1154.1 | 10 | 80 | 120 | 0 | 0 | 0 | 0 | 0 | 3 | 20 | 18.57
463.5 | 0 | 0 | 0 | 530.7 | 1154.1 | 12 | 80 | 120 | 0 | 0 | 0 | 0 | 0 | 3 | 20 | 20.35
463.5 | 0 | 0 | 0 | 530.7 | 1154.1 | 8 | 80 | 120 | 0 | 0 | 0 | 0 | 0 | 28 | 20 | 32.423
463.5 | 0 | 0 | 0 | 530.7 | 1154.1 | 10 | 80 | 120 | 0 | 0 | 0 | 0 | 0 | 28 | 20 | 34.21
463.5 | 0 | 0 | 0 | 530.7 | 1154.1 | 12 | 80 | 120 | 0 | 0 | 0 | 0 | 0 | 28 | 20 | 35.98
530 | 0 | 0 | 0 | 514 | 1117 | 8 | 80 | 120 | 0 | 0 | 0 | 0 | 0 | 3 | 20 | 20.41
530 | 0 | 0 | 0 | 514 | 1117 | 10 | 80 | 120 | 0 | 0 | 0 | 0 | 0 | 3 | 20 | 22.19
530 | 0 | 0 | 0 | 514 | 1117 | 12 | 80 | 120 | 0 | 0 | 0 | 0 | 0 | 3 | 20 | 23.97
530 | 0 | 0 | 0 | 514 | 1117 | 8 | 80 | 120 | 0 | 0 | 0 | 0 | 0 | 28 | 20 | 42.8
530 | 0 | 0 | 0 | 514 | 1117 | 10 | 80 | 120 | 0 | 0 | 0 | 0 | 0 | 28 | 20 | 45.02
530 | 0 | 0 | 0 | 514 | 1117 | 12 | 80 | 120 | 0 | 0 | 0 | 0 | 0 | 28 | 20 | 47.24
204.5 | 204.5 | 0 | 0 | 549 | 1290 | 8 | 41 | 102 | 92.5 | 0 | 0 | 0 | 0 | 7 | 20 | 23.27
204.5 | 204.5 | 0 | 0 | 549 | 1290 | 8 | 41 | 102 | 92.5 | 0 | 0 | 0 | 0 | 28 | 20 | 36.69
204.5 | 204.5 | 0 | 0 | 549 | 1290 | 8 | 41 | 102 | 92.5 | 0 | 0 | 0 | 0 | 91 | 20 | 42.82
410 | 0 | 0 | 0 | 627 | 1164 | 12 | 61.5 | 123 | 45 | 0 | 0 | 0 | 0 | 7 | 20 | 33.9
400 | 0 | 0 | 0 | 636 | 1169 | 12 | 52 | 128 | 48 | 0 | 0 | 0 | 0 | 7 | 20 | 29.03
480 | 0 | 0 | 0 | 606 | 1140 | 12 | 56 | 112 | 35 | 0 | 0 | 0 | 0 | 7 | 20 | 61.71
450 | 0 | 0 | 0 | 625 | 1154 | 12 | 53 | 106 | 40 | 0 | 0 | 0 | 0 | 7 | 20 | 65.28
410 | 0 | 0 | 0 | 627 | 1164 | 12 | 61.5 | 123 | 45 | 0 | 0 | 0 | 0 | 28 | 20 | 35.91
400 | 0 | 0 | 0 | 636 | 1169 | 12 | 52 | 128 | 48 | 0 | 0 | 0 | 0 | 28 | 20 | 36.44
480 | 0 | 0 | 0 | 606 | 1140 | 12 | 56 | 112 | 35 | 0 | 0 | 0 | 0 | 28 | 20 | 53.68
450 | 0 | 0 | 0 | 625 | 1154 | 12 | 53 | 106 | 40 | 0 | 0 | 0 | 0 | 28 | 20 | 66.12
0 | 400 | 0 | 0 | 650 | 1208 | 10 | 56 | 84 | 48 | 0 | 0 | 0 | 0 | 7 | 20 | 40.89
0 | 400 | 0 | 0 | 636 | 1182 | 12 | 60 | 120 | 48 | 0 | 0 | 0 | 0 | 7 | 20 | 38.47
0 | 400 | 0 | 0 | 622 | 1156 | 14 | 63 | 157 | 48 | 0 | 0 | 0 | 0 | 7 | 20 | 36.94
0 | 450 | 0 | 0 | 625 | 1161 | 14 | 53 | 105 | 54 | 0 | 0 | 0 | 0 | 7 | 20 | 56.05
0 | 450 | 0 | 0 | 609 | 1132 | 10 | 58 | 145 | 54 | 0 | 0 | 0 | 0 | 7 | 20 | 41.4
0 | 450 | 0 | 0 | 594 | 1102 | 12 | 99 | 149 | 54 | 0 | 0 | 0 | 0 | 7 | 20 | 35.03
0 | 500 | 0 | 0 | 600 | 1115 | 12 | 50 | 125 | 60 | 0 | 0 | 0 | 0 | 7 | 20 | 52.23
0 | 500 | 0 | 0 | 583 | 1082 | 14 | 90 | 135 | 60 | 0 | 0 | 0 | 0 | 7 | 20 | 40.13
0 | 500 | 0 | 0 | 565 | 1050 | 10 | 92 | 183 | 60 | 0 | 0 | 0 | 0 | 7 | 20 | 32.61
0 | 400 | 0 | 0 | 650 | 1208 | 10 | 56 | 84 | 48 | 0 | 0 | 0 | 0 | 28 | 20 | 46.75
0 | 400 | 0 | 0 | 636 | 1182 | 12 | 60 | 120 | 48 | 0 | 0 | 0 | 0 | 28 | 20 | 38.98
0 | 400 | 0 | 0 | 622 | 1156 | 14 | 63 | 157 | 48 | 0 | 0 | 0 | 0 | 28 | 20 | 42.55
0 | 450 | 0 | 0 | 625 | 1161 | 14 | 53 | 105 | 54 | 0 | 0 | 0 | 0 | 28 | 20 | 61.15
0 | 450 | 0 | 0 | 609 | 1132 | 10 | 58 | 145 | 54 | 0 | 0 | 0 | 0 | 28 | 20 | 42.24
0 | 450 | 0 | 0 | 594 | 1102 | 12 | 99 | 149 | 54 | 0 | 0 | 0 | 0 | 28 | 20 | 37.32
0 | 500 | 0 | 0 | 600 | 1115 | 12 | 50 | 125 | 60 | 0 | 0 | 0 | 0 | 28 | 20 | 59.5
0 | 500 | 0 | 0 | 583 | 1082 | 14 | 90 | 135 | 60 | 0 | 0 | 0 | 0 | 28 | 20 | 42.93
0 | 500 | 0 | 0 | 565 | 1050 | 10 | 92 | 183 | 60 | 0 | 0 | 0 | 0 | 28 | 20 | 34.4
296.25 | 98.75 | 0 | 0 | 605 | 1174 | 8 | 59 | 118 | 0 | 0 | 0 | 0 | 0 | 7 | 20 | 33.04
296.25 | 98.75 | 0 | 0 | 605 | 1174 | 8 | 59 | 118 | 0 | 0.5 | 0.25 | 16 | 200 | 7 | 20 | 36.3
256.75 | 138.25 | 0 | 0 | 605 | 1174 | 8 | 59 | 118 | 0 | 0.5 | 0.25 | 16 | 200 | 7 | 20 | 41.1
217.25 | 177.75 | 0 | 0 | 605 | 1174 | 8 | 59 | 118 | 0 | 0.5 | 0.25 | 16 | 200 | 7 | 20 | 44.7
296.25 | 98.75 | 0 | 0 | 605 | 1174 | 8 | 59 | 118 | 0 | 0 | 0 | 0 | 0 | 28 | 20 | 43.1
296.25 | 98.75 | 0 | 0 | 605 | 1174 | 8 | 59 | 118 | 0 | 0.5 | 0.25 | 16 | 200 | 28 | 20 | 44.7
256.75 | 138.25 | 0 | 0 | 605 | 1174 | 8 | 59 | 118 | 0 | 0.5 | 0.25 | 16 | 200 | 28 | 20 | 45.4
217.25 | 177.75 | 0 | 0 | 605 | 1174 | 8 | 59 | 118 | 0 | 0.5 | 0.25 | 16 | 200 | 28 | 20 | 50.36
296.25 | 98.75 | 0 | 0 | 605 | 1174 | 8 | 59 | 118 | 0 | 0 | 0 | 0 | 0 | 91 | 20 | 49.12
296.25 | 98.75 | 0 | 0 | 605 | 1174 | 8 | 59 | 118 | 0 | 0.5 | 0.25 | 16 | 200 | 91 | 20 | 49.81
256.75 | 138.25 | 0 | 0 | 605 | 1174 | 8 | 59 | 118 | 0 | 0.5 | 0.25 | 16 | 200 | 91 | 20 | 52.63
217.25 | 177.75 | 0 | 0 | 605 | 1174 | 8 | 59 | 118 | 0 | 0.5 | 0.25 | 16 | 200 | 91 | 20 | 55.91
460 | 0 | 0 | 0 | 539 | 1201 | 8 | 57.1 | 142.9 | 0 | 0 | 0 | 0 | 0 | 1 | 80 | 39.4
460 | 0 | 0 | 0 | 539 | 1201 | 8 | 57.1 | 142.9 | 0 | 0 | 0 | 0 | 0 | 3 | 20 | 35.2
460 | 0 | 0 | 0 | 539 | 1201 | 14 | 50 | 150 | 0 | 0 | 0 | 0 | 0 | 1 | 80 | 72.8
460 | 0 | 0 | 0 | 539 | 1201 | 14 | 50 | 150 | 0 | 0 | 0 | 0 | 0 | 3 | 20 | 43.2
414 | 0 | 0 | 0 | 794 | 984 | 12 | 53 | 133 | 44.6 | 0 | 0 | 0 | 0 | 1 | 90 | 14.52
207 | 207 | 0 | 0 | 794 | 984 | 12 | 53 | 133 | 44.6 | 0 | 0 | 0 | 0 | 1 | 90 | 46.94
0 | 414 | 0 | 0 | 794 | 984 | 12 | 53 | 133 | 44.6 | 0 | 0 | 0 | 0 | 1 | 90 | 58.34
414 | 0 | 0 | 0 | 794 | 984 | 12 | 53 | 133 | 54.4 | 0 | 0 | 0 | 0 | 1 | 90 | 12.22
207 | 207 | 0 | 0 | 794 | 984 | 12 | 53 | 133 | 54.4 | 0 | 0 | 0 | 0 | 1 | 90 | 43.04
0 | 414 | 0 | 0 | 794 | 984 | 12 | 53 | 133 | 54.4 | 0 | 0 | 0 | 0 | 1 | 90 | 56.85
0 | 415 | 0 | 0 | 784 | 1039 | 10 | 46 | 71 | 136 | 0 | 0 | 0 | 0 | 28 | 20 | 22.4
0 | 415 | 0 | 0 | 784 | 1039 | 10 | 46 | 71 | 136 | 0 | 0 | 0 | 0 | 56 | 20 | 25.1
0 | 415 | 0 | 0 | 784 | 1039 | 10 | 46 | 71 | 136 | 0 | 0 | 0 | 0 | 90 | 20 | 27
0 | 415 | 0 | 0 | 784 | 1039 | 10 | 46 | 71 | 136 | 0 | 0 | 0 | 0 | 180 | 20 | 31.1
0 | 415 | 0 | 0 | 784 | 1039 | 10 | 46 | 71 | 136 | 0 | 0 | 0 | 0 | 360 | 20 | 33.2
409 | 0 | 0 | 0 | 686 | 909 | 10 | 129 | 204 | 10 | 0 | 0 | 0 | 0 | 28 | 20 | 39.5
409 | 0 | 0 | 0 | 686 | 909 | 10 | 129 | 204 | 10 | 0 | 0 | 0 | 0 | 56 | 20 | 41.6
409 | 0 | 0 | 0 | 686 | 909 | 10 | 129 | 204 | 10 | 0 | 0 | 0 | 0 | 90 | 20 | 41.3
409 | 0 | 0 | 0 | 686 | 909 | 10 | 129 | 204 | 10 | 0 | 0 | 0 | 0 | 180 | 20 | 40.2
409 | 0 | 0 | 0 | 686 | 909 | 10 | 129 | 204 | 10 | 0 | 0 | 0 | 0 | 360 | 20 | 40.4
172 | 688 | 45 | 0 | 905 | 0 | 14 | 45 | 314 | 97 | 0 | 0 | 0 | 0 | 1 | 80 | 101.5
172 | 688 | 45 | 0 | 905 | 0 | 14 | 45 | 314 | 97 | 1 | 0.12 | 6 | 200 | 1 | 80 | 142.1
172 | 688 | 45 | 0 | 905 | 0 | 14 | 45 | 314 | 97 | 2 | 0.12 | 6 | 200 | 1 | 80 | 158.9
172 | 688 | 45 | 0 | 905 | 0 | 14 | 45 | 314 | 97 | 3 | 0.12 | 6 | 200 | 1 | 80 | 171.2
172 | 688 | 45 | 0 | 905 | 0 | 14 | 45 | 314 | 97 | 1 | 0.12 | 8 | 200 | 1 | 80 | 133.4
172 | 688 | 45 | 0 | 905 | 0 | 14 | 45 | 314 | 97 | 2 | 0.12 | 8 | 200 | 1 | 80 | 147.2
172 | 688 | 45 | 0 | 905 | 0 | 14 | 45 | 314 | 97 | 3 | 0.12 | 8 | 200 | 1 | 80 | 163.5
172 | 688 | 45 | 0 | 905 | 0 | 14 | 45 | 314 | 97 | 1 | 0.12 | 13 | 200 | 1 | 80 | 138.6
172 | 688 | 45 | 0 | 905 | 0 | 14 | 45 | 314 | 97 | 2 | 0.12 | 13 | 200 | 1 | 80 | 148.3
172 | 688 | 45 | 0 | 905 | 0 | 14 | 45 | 314 | 97 | 3 | 0.12 | 13 | 200 | 1 | 80 | 166.2
450 | 0 | 0 | 0 | 1036 | 0 | 12 | 108 | 162 | 0 | 0 | 0 | 0 | 0 | 2 | 80 | 32.9
405 | 0 | 0 | 45 | 1036 | 0 | 12 | 108 | 162 | 0 | 0 | 0 | 0 | 0 | 2 | 80 | 40.4
360 | 0 | 0 | 90 | 1036 | 0 | 12 | 108 | 162 | 0 | 0 | 0 | 0 | 0 | 2 | 80 | 45
315 | 0 | 0 | 135 | 1036 | 0 | 12 | 108 | 162 | 0 | 0 | 0 | 0 | 0 | 2 | 80 | 47.2
342 | 114 | 0 | 0 | 591 | 1138 | 14 | 51.75 | 154.25 | 0 | 0 | 0 | 0 | 0 | 7 | 20 | 22.23
228 | 228 | 0 | 0 | 591 | 1138 | 14 | 51.75 | 154.25 | 0 | 0 | 0 | 0 | 0 | 7 | 20 | 13.69
114 | 342 | 0 | 0 | 591 | 1138 | 14 | 51.75 | 154.25 | 0 | 0 | 0 | 0 | 0 | 7 | 20 | 5.21
342 | 114 | 0 | 0 | 591 | 1138 | 14 | 51.75 | 154.25 | 0 | 0 | 0 | 0 | 0 | 28 | 20 | 33.7
228 | 228 | 0 | 0 | 591 | 1138 | 14 | 51.75 | 154.25 | 0 | 0 | 0 | 0 | 0 | 28 | 20 | 30.1
114 | 342 | 0 | 0 | 591 | 1138 | 14 | 51.75 | 154.25 | 0 | 0 | 0 | 0 | 0 | 28 | 20 | 32.5
411 | 0 | 0 | 0 | 822 | 1333 | 8 | 46.97 | 117.43 | 0 | 0 | 0 | 0 | 0 | 7 | 20 | 16.4
369.9 | 41.1 | 0 | 0 | 822 | 1333 | 8 | 46.97 | 117.43 | 0 | 0 | 0 | 0 | 0 | 7 | 20 | 18.5
328.8 | 82.2 | 0 | 0 | 822 | 1333 | 8 | 46.97 | 117.43 | 0 | 0 | 0 | 0 | 0 | 7 | 20 | 22.1
287.7 | 123.3 | 0 | 0 | 822 | 1333 | 8 | 46.97 | 117.43 | 0 | 0 | 0 | 0 | 0 | 7 | 20 | 24.5
246.6 | 164.4 | 0 | 0 | 822 | 1333 | 8 | 46.97 | 117.43 | 0 | 0 | 0 | 0 | 0 | 7 | 20 | 27.6
411 | 0 | 0 | 0 | 822 | 1333 | 10 | 46.97 | 117.43 | 0 | 0 | 0 | 0 | 0 | 7 | 20 | 17.4
369.9 | 41.1 | 0 | 0 | 822 | 1333 | 10 | 46.97 | 117.43 | 0 | 0 | 0 | 0 | 0 | 7 | 20 | 23.5
328.8 | 82.2 | 0 | 0 | 822 | 1333 | 10 | 46.97 | 117.43 | 0 | 0 | 0 | 0 | 0 | 7 | 20 | 26.9
287.7 | 123.3 | 0 | 0 | 822 | 1333 | 10 | 46.97 | 117.43 | 0 | 0 | 0 | 0 | 0 | 7 | 20 | 27.7
246.6 | 164.4 | 0 | 0 | 822 | 1333 | 10 | 46.97 | 117.43 | 0 | 0 | 0 | 0 | 0 | 7 | 20 | 33.8
411 | 0 | 0 | 0 | 822 | 1333 | 8 | 46.97 | 117.43 | 0 | 0 | 0 | 0 | 0 | 14 | 20 | 25.7
369.9 | 41.1 | 0 | 0 | 822 | 1333 | 8 | 46.97 | 117.43 | 0 | 0 | 0 | 0 | 0 | 14 | 20 | 36.9
328.8 | 82.2 | 0 | 0 | 822 | 1333 | 8 | 46.97 | 117.43 | 0 | 0 | 0 | 0 | 0 | 14 | 20 | 40
287.7 | 123.3 | 0 | 0 | 822 | 1333 | 8 | 46.97 | 117.43 | 0 | 0 | 0 | 0 | 0 | 14 | 20 | 43.1
246.6 | 164.4 | 0 | 0 | 822 | 1333 | 8 | 46.97 | 117.43 | 0 | 0 | 0 | 0 | 0 | 14 | 20 | 47.6
411 | 0 | 0 | 0 | 822 | 1333 | 10 | 46.97 | 117.43 | 0 | 0 | 0 | 0 | 0 | 14 | 20 | 28.4
369.9 | 41.1 | 0 | 0 | 822 | 1333 | 10 | 46.97 | 117.43 | 0 | 0 | 0 | 0 | 0 | 14 | 20 | 43.4
328.8 | 82.2 | 0 | 0 | 822 | 1333 | 10 | 46.97 | 117.43 | 0 | 0 | 0 | 0 | 0 | 14 | 20 | 46.8
287.7 | 123.3 | 0 | 0 | 822 | 1333 | 10 | 46.97 | 117.43 | 0 | 0 | 0 | 0 | 0 | 14 | 20 | 51.2
246.6 | 164.4 | 0 | 0 | 822 | 1333 | 10 | 46.97 | 117.43 | 0 | 0 | 0 | 0 | 0 | 14 | 20 | 54.3
411 | 0 | 0 | 0 | 822 | 1333 | 8 | 46.97 | 117.43 | 0 | 0 | 0 | 0 | 0 | 28 | 20 | 25.6
369.9 | 41.1 | 0 | 0 | 822 | 1333 | 8 | 46.97 | 117.43 | 0 | 0 | 0 | 0 | 0 | 28 | 20 | 35.4
328.8 | 82.2 | 0 | 0 | 822 | 1333 | 8 | 46.97 | 117.43 | 0 | 0 | 0 | 0 | 0 | 28 | 20 | 41
287.7 | 123.3 | 0 | 0 | 822 | 1333 | 8 | 46.97 | 117.43 | 0 | 0 | 0 | 0 | 0 | 28 | 20 | 44
246.6 | 164.4 | 0 | 0 | 822 | 1333 | 8 | 46.97 | 117.43 | 0 | 0 | 0 | 0 | 0 | 28 | 20 | 48.3
411 | 0 | 0 | 0 | 822 | 1333 | 10 | 46.97 | 117.43 | 0 | 0 | 0 | 0 | 0 | 28 | 20 | 33.1
369.9 | 41.1 | 0 | 0 | 822 | 1333 | 10 | 46.97 | 117.43 | 0 | 0 | 0 | 0 | 0 | 28 | 20 | 44.1
328.8 | 82.2 | 0 | 0 | 822 | 1333 | 10 | 46.97 | 117.43 | 0 | 0 | 0 | 0 | 0 | 28 | 20 | 48.6
287.7 | 123.3 | 0 | 0 | 822 | 1333 | 10 | 46.97 | 117.43 | 0 | 0 | 0 | 0 | 0 | 28 | 20 | 49.5
246.6 | 164.4 | 0 | 0 | 822 | 1333 | 10 | 46.97 | 117.43 | 0 | 0 | 0 | 0 | 0 | 28 | 20 | 50
411 | 0 | 0 | 0 | 822 | 1333 | 8 | 46.97 | 117.43 | 0 | 0 | 0 | 0 | 0 | 56 | 20 | 30
369.9 | 41.1 | 0 | 0 | 822 | 1333 | 8 | 46.97 | 117.43 | 0 | 0 | 0 | 0 | 0 | 56 | 20 | 40
328.8 | 82.2 | 0 | 0 | 822 | 1333 | 8 | 46.97 | 117.43 | 0 | 0 | 0 | 0 | 0 | 56 | 20 | 43
287.7 | 123.3 | 0 | 0 | 822 | 1333 | 8 | 46.97 | 117.43 | 0 | 0 | 0 | 0 | 0 | 56 | 20 | 46.2
246.6 | 164.4 | 0 | 0 | 822 | 1333 | 8 | 46.97 | 117.43 | 0 | 0 | 0 | 0 | 0 | 56 | 20 | 49.6
411 | 0 | 0 | 0 | 822 | 1333 | 10 | 46.97 | 117.43 | 0 | 0 | 0 | 0 | 0 | 56 | 20 | 33.9
369.9 | 41.1 | 0 | 0 | 822 | 1333 | 10 | 46.97 | 117.43 | 0 | 0 | 0 | 0 | 0 | 56 | 20 | 45
328.8 | 82.2 | 0 | 0 | 822 | 1333 | 10 | 46.97 | 117.43 | 0 | 0 | 0 | 0 | 0 | 56 | 20 | 48.9
287.7 | 123.3 | 0 | 0 | 822 | 1333 | 10 | 46.97 | 117.43 | 0 | 0 | 0 | 0 | 0 | 56 | 20 | 54.7
246.6 | 164.4 | 0 | 0 | 822 | 1333 | 10 | 46.97 | 117.43 | 0 | 0 | 0 | 0 | 0 | 56 | 20 | 56.3
411 | 0 | 0 | 0 | 822 | 1333 | 8 | 46.97 | 117.43 | 0 | 0 | 0 | 0 | 0 | 91 | 20 | 35.4
369.9 | 41.1 | 0 | 0 | 822 | 1333 | 8 | 46.97 | 117.43 | 0 | 0 | 0 | 0 | 0 | 91 | 20 | 42.7
328.8 | 82.2 | 0 | 0 | 822 | 1333 | 8 | 46.97 | 117.43 | 0 | 0 | 0 | 0 | 0 | 91 | 20 | 47.1
287.7 | 123.3 | 0 | 0 | 822 | 1333 | 8 | 46.97 | 117.43 | 0 | 0 | 0 | 0 | 0 | 91 | 20 | 49.6
246.6 | 164.4 | 0 | 0 | 822 | 1333 | 8 | 46.97 | 117.43 | 0 | 0 | 0 | 0 | 0 | 91 | 20 | 55
411 | 0 | 0 | 0 | 822 | 1333 | 10 | 46.97 | 117.43 | 0 | 0 | 0 | 0 | 0 | 91 | 20 | 40
369.9 | 41.1 | 0 | 0 | 822 | 1333 | 10 | 46.97 | 117.43 | 0 | 0 | 0 | 0 | 0 | 91 | 20 | 50
328.8 | 82.2 | 0 | 0 | 822 | 1333 | 10 | 46.97 | 117.43 | 0 | 0 | 0 | 0 | 0 | 91 | 20 | 53
287.7 | 123.3 | 0 | 0 | 822 | 1333 | 10 | 46.97 | 117.43 | 0 | 0 | 0 | 0 | 0 | 91 | 20 | 58.6
246.6 | 164.4 | 0 | 0 | 822 | 1333 | 10 | 46.97 | 117.43 | 0 | 0 | 0 | 0 | 0 | 91 | 20 | 63.4
342 | 38 | 0 | 0 | 570 | 1140 | 8 | 43.43 | 108.57 | 0 | 0 | 0 | 0 | 0 | 28 | 20 | 27
304 | 76 | 0 | 0 | 570 | 1140 | 8 | 43.43 | 108.57 | 0 | 0 | 0 | 0 | 0 | 28 | 20 | 32.4
266 | 114 | 0 | 0 | 570 | 1140 | 8 | 43.43 | 108.57 | 0 | 0 | 0 | 0 | 0 | 28 | 20 | 35.67
228 | 152 | 0 | 0 | 570 | 1140 | 8 | 43.43 | 108.57 | 0 | 0 | 0 | 0 | 0 | 28 | 20 | 39.21
190 | 190 | 0 | 0 | 570 | 1140 | 8 | 43.43 | 108.57 | 0 | 0 | 0 | 0 | 0 | 28 | 20 | 49
342 | 38 | 0 | 0 | 570 | 1140 | 8 | 43.43 | 108.57 | 0 | 0 | 0 | 0 | 0 | 28 | 20 | 28.8
304 | 76 | 0 | 0 | 570 | 1140 | 8 | 43.43 | 108.57 | 0 | 0 | 0 | 0 | 0 | 28 | 20 | 32.5
266 | 114 | 0 | 0 | 570 | 1140 | 8 | 43.43 | 108.57 | 0 | 0 | 0 | 0 | 0 | 28 | 20 | 49
228 | 152 | 0 | 0 | 570 | 1140 | 8 | 43.43 | 108.57 | 0 | 0 | 0 | 0 | 0 | 28 | 20 | 51.8
190 | 190 | 0 | 0 | 570 | 1140 | 8 | 43.43 | 108.57 | 0 | 0 | 0 | 0 | 0 | 28 | 20 | 57.6
342 | 38 | 0 | 0 | 570 | 1140 | 8 | 43.43 | 108.57 | 0 | 0 | 0 | 0 | 0 | 7 | 20 | 16.7
304 | 76 | 0 | 0 | 570 | 1140 | 8 | 43.43 | 108.57 | 0 | 0 | 0 | 0 | 0 | 7 | 20 | 21.8
266 | 114 | 0 | 0 | 570 | 1140 | 8 | 43.43 | 108.57 | 0 | 0 | 0 | 0 | 0 | 7 | 20 | 22.1
228 | 152 | 0 | 0 | 570 | 1140 | 8 | 43.43 | 108.57 | 0 | 0 | 0 | 0 | 0 | 7 | 20 | 23.6
190 | 190 | 0 | 0 | 570 | 1140 | 8 | 43.43 | 108.57 | 0 | 0 | 0 | 0 | 0 | 7 | 20 | 34.3
342 | 38 | 0 | 0 | 570 | 1140 | 8 | 43.43 | 108.57 | 0 | 0 | 0 | 0 | 0 | 7 | 20 | 25
304 | 76 | 0 | 0 | 570 | 1140 | 8 | 43.43 | 108.57 | 0 | 0 | 0 | 0 | 0 | 7 | 20 | 26.8
266 | 114 | 0 | 0 | 570 | 1140 | 8 | 43.43 | 108.57 | 0 | 0 | 0 | 0 | 0 | 7 | 20 | 34.4
228 | 152 | 0 | 0 | 570 | 1140 | 8 | 43.43 | 108.57 | 0 | 0 | 0 | 0 | 0 | 7 | 20 | 38.9
190 | 190 | 0 | 0 | 570 | 1140 | 8 | 43.43 | 108.57 | 0 | 0 | 0 | 0 | 0 | 7 | 20 | 43.8
407 | 0 | 0 | 0 | 610.5 | 1221 | 8 | 54.26 | 108.5 | 0 | 0 | 0 | 0 | 0 | 7 | 20 | 3.6
366.3 | 40.7 | 0 | 0 | 610.5 | 1221 | 8 | 54.26 | 108.5 | 0 | 0 | 0 | 0 | 0 | 7 | 20 | 5
325.6 | 81.4 | 0 | 0 | 610.5 | 1221 | 8 | 54.26 | 108.5 | 0 | 0 | 0 | 0 | 0 | 7 | 20 | 6.7
284.9 | 122.1 | 0 | 0 | 610.5 | 1221 | 8 | 54.26 | 108.5 | 0 | 0 | 0 | 0 | 0 | 7 | 20 | 9.4
244.2 | 162.8 | 0 | 0 | 610.5 | 1221 | 8 | 54.26 | 108.5 | 0 | 0 | 0 | 0 | 0 | 7 | 20 | 10
203.5 | 203.5 | 0 | 0 | 610.5 | 1221 | 8 | 54.26 | 108.5 | 0 | 0 | 0 | 0 | 0 | 7 | 20 | 12.8
162.8 | 244.2 | 0 | 0 | 610.5 | 1221 | 8 | 54.26 | 108.5 | 0 | 0 | 0 | 0 | 0 | 7 | 20 | 14.1
122.1 | 284.9 | 0 | 0 | 610.5 | 1221 | 8 | 54.26 | 108.5 | 0 | 0 | 0 | 0 | 0 | 7 | 20 | 15
407 | 0 | 0 | 0 | 610.5 | 1221 | 8 | 54.26 | 108.5 | 0 | 0 | 0 | 0 | 0 | 14 | 20 | 7.9
366.3 | 40.7 | 0 | 0 | 610.5 | 1221 | 8 | 54.26 | 108.5 | 0 | 0 | 0 | 0 | 0 | 14 | 20 | 10.6
325.6 | 81.4 | 0 | 0 | 610.5 | 1221 | 8 | 54.26 | 108.5 | 0 | 0 | 0 | 0 | 0 | 14 | 20 | 13.4
284.9 | 122.1 | 0 | 0 | 610.5 | 1221 | 8 | 54.26 | 108.5 | 0 | 0 | 0 | 0 | 0 | 14 | 20 | 15.2
244.2 | 162.8 | 0 | 0 | 610.5 | 1221 | 8 | 54.26 | 108.5 | 0 | 0 | 0 | 0 | 0 | 14 | 20 | 21.7
203.5 | 203.5 | 0 | 0 | 610.5 | 1221 | 8 | 54.26 | 108.5 | 0 | 0 | 0 | 0 | 0 | 14 | 20 | 22.5
162.8 | 244.2 | 0 | 0 | 610.5 | 1221 | 8 | 54.26 | 108.5 | 0 | 0 | 0 | 0 | 0 | 14 | 20 | 23.7
122.1 | 284.9 | 0 | 0 | 610.5 | 1221 | 8 | 54.26 | 108.5 | 0 | 0 | 0 | 0 | 0 | 14 | 20 | 25
407 | 0 | 0 | 0 | 610.5 | 1221 | 8 | 54.26 | 108.5 | 0 | 0 | 0 | 0 | 0 | 21 | 20 | 13.6
366.3 | 40.7 | 0 | 0 | 610.5 | 1221 | 8 | 54.26 | 108.5 | 0 | 0 | 0 | 0 | 0 | 21 | 20 | 14.6
325.6 | 81.4 | 0 | 0 | 610.5 | 1221 | 8 | 54.26 | 108.5 | 0 | 0 | 0 | 0 | 0 | 21 | 20 | 16.9
284.9 | 122.1 | 0 | 0 | 610.5 | 1221 | 8 | 54.26 | 108.5 | 0 | 0 | 0 | 0 | 0 | 21 | 20 | 21.2
244.2 | 162.8 | 0 | 0 | 610.5 | 1221 | 8 | 54.26 | 108.5 | 0 | 0 | 0 | 0 | 0 | 21 | 20 | 23.9
203.5 | 203.5 | 0 | 0 | 610.5 | 1221 | 8 | 54.26 | 108.5 | 0 | 0 | 0 | 0 | 0 | 21 | 20 | 28.6
162.8 | 244.2 | 0 | 0 | 610.5 | 1221 | 8 | 54.26 | 108.5 | 0 | 0 | 0 | 0 | 0 | 21 | 20 | 32.5
122.1 | 284.9 | 0 | 0 | 610.5 | 1221 | 8 | 54.26 | 108.5 | 0 | 0 | 0 | 0 | 0 | 21 | 20 | 34.8
407 | 0 | 0 | 0 | 610.5 | 1221 | 8 | 54.26 | 108.5 | 0 | 0 | 0 | 0 | 0 | 28 | 20 | 13.6
366.3 | 40.7 | 0 | 0 | 610.5 | 1221 | 8 | 54.26 | 108.5 | 0 | 0 | 0 | 0 | 0 | 28 | 20 | 14.6
325.6 | 81.4 | 0 | 0 | 610.5 | 1221 | 8 | 54.26 | 108.5 | 0 | 0 | 0 | 0 | 0 | 28 | 20 | 16.9
284.9 | 122.1 | 0 | 0 | 610.5 | 1221 | 8 | 54.26 | 108.5 | 0 | 0 | 0 | 0 | 0 | 28 | 20 | 21.2
244.2 | 162.8 | 0 | 0 | 610.5 | 1221 | 8 | 54.26 | 108.5 | 0 | 0 | 0 | 0 | 0 | 28 | 20 | 23.9
203.5 | 203.5 | 0 | 0 | 610.5 | 1221 | 8 | 54.26 | 108.5 | 0 | 0 | 0 | 0 | 0 | 28 | 20 | 28.6
162.8 | 244.2 | 0 | 0 | 610.5 | 1221 | 8 | 54.26 | 108.5 | 0 | 0 | 0 | 0 | 0 | 28 | 20 | 32.5
122.1 | 284.9 | 0 | 0 | 610.5 | 1221 | 8 | 54.26 | 108.5 | 0 | 0 | 0 | 0 | 0 | 28 | 20 | 34.8
570 | 0 | 0 | 0 | 1425 | 0 | 14 | 73 | 183 | 0 | 0 | 0 | 0 | 0 | 28 | 20 | 28.6
570 | 0 | 0 | 0 | 1412 | 0 | 14 | 73 | 183 | 0 | 1 | 0.1 | 19 | 10 | 28 | 20 | 27.2
570 | 0 | 0 | 0 | 1397 | 0 | 14 | 73 | 183 | 0 | 2 | 0.1 | 19 | 10 | 28 | 20 | 25.7
570 | 0 | 0 | 0 | 1411 | 0 | 14 | 73 | 183 | 0 | 1 | 0.1 | 19 | 30 | 28 | 20 | 28.5
570 | 0 | 0 | 0 | 1397 | 0 | 14 | 73 | 183 | 0 | 2 | 0.1 | 19 | 30 | 28 | 20 | 24.8
570 | 0 | 0 | 0 | 1788 | 0 | 14 | 73 | 183 | 0 | 0 | 0 | 0 | 0 | 28 | 20 | 30.6
570 | 0 | 0 | 0 | 1770 | 0 | 14 | 73 | 183 | 0 | 1 | 0.1 | 19 | 10 | 28 | 20 | 33.3
570 | 0 | 0 | 0 | 1770 | 0 | 14 | 73 | 183 | 0 | 1 | 0.1 | 19 | 30 | 28 | 20 | 27.4
444 | 111 | 0 | 0 | 1425 | 0 | 14 | 87 | 218 | 0 | 0 | 0 | 0 | 0 | 28 | 20 | 44.1
444 | 111 | 0 | 0 | 1412 | 0 | 14 | 87 | 218 | 0 | 1 | 0.1 | 19 | 10 | 28 | 20 | 50.5
444 | 111 | 0 | 0 | 1397 | 0 | 14 | 87 | 218 | 0 | 2 | 0.1 | 19 | 10 | 28 | 20 | 44.9
444 | 111 | 0 | 0 | 1411 | 0 | 14 | 87 | 218 | 0 | 1 | 0.1 | 19 | 30 | 28 | 20 | 47.5
444 | 111 | 0 | 0 | 1397 | 0 | 14 | 87 | 218 | 0 | 2 | 0.1 | 19 | 30 | 28 | 20 | 50.9
444 | 111 | 0 | 0 | 1788 | 0 | 14 | 87 | 218 | 0 | 0 | 0 | 0 | 0 | 28 | 20 | 47.5
444 | 111 | 0 | 0 | 1770 | 0 | 14 | 87 | 218 | 0 | 1 | 0.1 | 19 | 10 | 28 | 20 | 53.5
444 | 111 | 0 | 0 | 1770 | 0 | 14 | 87 | 218 | 0 | 1 | 0.1 | 19 | 30 | 28 | 20 | 44.7
265 | 265 | 0 | 0 | 1425 | 0 | 14 | 114 | 284 | 0 | 0 | 0 | 0 | 0 | 28 | 20 | 62.9
265 | 265 | 0 | 0 | 1412 | 0 | 14 | 114 | 284 | 0 | 1 | 0.1 | 19 | 10 | 28 | 20 | 69
265 | 265 | 0 | 0 | 1397 | 0 | 14 | 114 | 284 | 0 | 2 | 0.1 | 19 | 10 | 28 | 20 | 55.6
265 | 265 | 0 | 0 | 1411 | 0 | 14 | 114 | 284 | 0 | 1 | 0.1 | 19 | 30 | 28 | 20 | 63.2
265 | 265 | 0 | 0 | 1397 | 0 | 14 | 114 | 284 | 0 | 2 | 0.1 | 19 | 30 | 28 | 20 | 61.3
265 | 265 | 0 | 0 | 1788 | 0 | 14 | 114 | 284 | 0 | 0 | 0 | 0 | 0 | 28 | 20 | 65.6
265 | 265 | 0 | 0 | 1770 | 0 | 14 | 114 | 284 | 0 | 1 | 0.1 | 19 | 10 | 28 | 20 | 70.4
265 | 265 | 0 | 0 | 1770 | 0 | 14 | 114 | 284 | 0 | 1 | 0.1 | 19 | 30 | 28 | 20 | 65.1
570 | 0 | 0 | 0 | 1425 | 0 | 14 | 73 | 183 | 0 | 0 | 0 | 0 | 0 | 7 | 20 | 19.7
570 | 0 | 0 | 0 | 1412 | 0 | 14 | 73 | 183 | 0 | 1 | 0.1 | 19 | 10 | 7 | 20 | 16.6
570 | 0 | 0 | 0 | 1397 | 0 | 14 | 73 | 183 | 0 | 2 | 0.1 | 19 | 10 | 7 | 20 | 16.4
570 | 0 | 0 | 0 | 1411 | 0 | 14 | 73 | 183 | 0 | 1 | 0.1 | 19 | 30 | 7 | 20 | 19.4
570 | 0 | 0 | 0 | 1397 | 0 | 14 | 73 | 183 | 0 | 2 | 0.1 | 19 | 30 | 7 | 20 | 15.9
570 | 0 | 0 | 0 | 1788 | 0 | 14 | 73 | 183 | 0 | 0 | 0 | 0 | 0 | 7 | 20 | 20.3
570 | 0 | 0 | 0 | 1770 | 0 | 14 | 73 | 183 | 0 | 1 | 0.1 | 19 | 10 | 7 | 20 | 23.5
570 | 0 | 0 | 0 | 1770 | 0 | 14 | 73 | 183 | 0 | 1 | 0.1 | 19 | 30 | 7 | 20 | 17.7
444 | 111 | 0 | 0 | 1425 | 0 | 14 | 87 | 218 | 0 | 0 | 0 | 0 | 0 | 7 | 20 | 29.5
444 | 111 | 0 | 0 | 1412 | 0 | 14 | 87 | 218 | 0 | 1 | 0.1 | 19 | 10 | 7 | 20 | 32.3
444 | 111 | 0 | 0 | 1397 | 0 | 14 | 87 | 218 | 0 | 2 | 0.1 | 19 | 10 | 7 | 20 | 29.7
444 | 111 | 0 | 0 | 1411 | 0 | 14 | 87 | 218 | 0 | 1 | 0.1 | 19 | 30 | 7 | 20 | 30.9
444 | 111 | 0 | 0 | 1397 | 0 | 14 | 87 | 218 | 0 | 2 | 0.1 | 19 | 30 | 7 | 20 | 31.5
444 | 111 | 0 | 0 | 1788 | 0 | 14 | 87 | 218 | 0 | 0 | 0 | 0 | 0 | 7 | 20 | 30.4
444 | 111 | 0 | 0 | 1770 | 0 | 14 | 87 | 218 | 0 | 1 | 0.1 | 19 | 10 | 7 | 20 | 34.5
444 | 111 | 0 | 0 | 1770 | 0 | 14 | 87 | 218 | 0 | 1 | 0.1 | 19 | 30 | 7 | 20 | 27.8
265 | 265 | 0 | 0 | 1425 | 0 | 14 | 114 | 284 | 0 | 0 | 0 | 0 | 0 | 7 | 20 | 48.4
265 | 265 | 0 | 0 | 1412 | 0 | 14 | 114 | 284 | 0 | 1 | 0.1 | 19 | 10 | 7 | 20 | 52.8
265 | 265 | 0 | 0 | 1397 | 0 | 14 | 114 | 284 | 0 | 2 | 0.1 | 19 | 10 | 7 | 20 | 44.2
265 | 265 | 0 | 0 | 1411 | 0 | 14 | 114 | 284 | 0 | 1 | 0.1 | 19 | 30 | 7 | 20 | 50
265 | 265 | 0 | 0 | 1397 | 0 | 14 | 114 | 284 | 0 | 2 | 0.1 | 19 | 30 | 7 | 20 | 46.1
265 | 265 | 0 | 0 | 1788 | 0 | 14 | 114 | 284 | 0 | 0 | 0 | 0 | 0 | 7 | 20 | 45.4
265 | 265 | 0 | 0 | 1770 | 0 | 14 | 114 | 284 | 0 | 1 | 0.1 | 19 | 10 | 7 | 20 | 50.2
265 | 265 | 0 | 0 | 1770 | 0 | 14 | 114 | 284 | 0 | 1 | 0.1 | 19 | 30 | 7 | 20 | 44.2
570 | 0 | 0 | 0 | 1425 | 0 | 14 | 73 | 183 | 0 | 0 | 0 | 0 | 0 | 56 | 20 | 35.5
570 | 0 | 0 | 0 | 1412 | 0 | 14 | 73 | 183 | 0 | 1 | 0.1 | 19 | 10 | 56 | 20 | 33
570 | 0 | 0 | 0 | 1397 | 0 | 14 | 73 | 183 | 0 | 2 | 0.1 | 19 | 10 | 56 | 20 | 30.9
570 | 0 | 0 | 0 | 1411 | 0 | 14 | 73 | 183 | 0 | 1 | 0.1 | 19 | 30 | 56 | 20 | 33.9
570 | 0 | 0 | 0 | 1397 | 0 | 14 | 73 | 183 | 0 | 2 | 0.1 | 19 | 30 | 56 | 20 | 23.7
570 | 0 | 0 | 0 | 1788 | 0 | 14 | 73 | 183 | 0 | 0 | 0 | 0 | 0 | 56 | 20 | 38.3
570 | 0 | 0 | 0 | 1770 | 0 | 14 | 73 | 183 | 0 | 1 | 0.1 | 19 | 10 | 56 | 20 | 41.2
570 | 0 | 0 | 0 | 1770 | 0 | 14 | 73 | 183 | 0 | 1 | 0.1 | 19 | 30 | 56 | 20 | 34.8
444 | 111 | 0 | 0 | 1425 | 0 | 14 | 87 | 218 | 0 | 0 | 0 | 0 | 0 | 56 | 20 | 53.4
444 | 111 | 0 | 0 | 1412 | 0 | 14 | 87 | 218 | 0 | 1 | 0.1 | 19 | 10 | 56 | 20 | 57.7
444 | 111 | 0 | 0 | 1397 | 0 | 14 | 87 | 218 | 0 | 2 | 0.1 | 19 | 10 | 56 | 20 | 54.8
444 | 111 | 0 | 0 | 1411 | 0 | 14 | 87 | 218 | 0 | 1 | 0.1 | 19 | 30 | 56 | 20 | 55.2
444 | 111 | 0 | 0 | 1397 | 0 | 14 | 87 | 218 | 0 | 2 | 0.1 | 19 | 30 | 56 | 20 | 56.5
444 | 111 | 0 | 0 | 1788 | 0 | 14 | 87 | 218 | 0 | 0 | 0 | 0 | 0 | 56 | 20 | 55.2
444 | 111 | 0 | 0 | 1770 | 0 | 14 | 87 | 218 | 0 | 1 | 0.1 | 19 | 10 | 56 | 20 | 60.6
444 | 111 | 0 | 0 | 1770 | 0 | 14 | 87 | 218 | 0 | 1 | 0.1 | 19 | 30 | 56 | 20 | 51.8
265 | 265 | 0 | 0 | 1425 | 0 | 14 | 114 | 284 | 0 | 0 | 0 | 0 | 0 | 56 | 20 | 71.1
265 | 265 | 0 | 0 | 1412 | 0 | 14 | 114 | 284 | 0 | 1 | 0.1 | 19 | 10 | 56 | 20 | 77.2
265 | 265 | 0 | 0 | 1397 | 0 | 14 | 114 | 284 | 0 | 2 | 0.1 | 19 | 10 | 56 | 20 | 64.6
265 | 265 | 0 | 0 | 1411 | 0 | 14 | 114 | 284 | 0 | 1 | 0.1 | 19 | 30 | 56 | 20 | 73.3
265 | 265 | 0 | 0 | 1397 | 0 | 14 | 114 | 284 | 0 | 2 | 0.1 | 19 | 30 | 56 | 20 | 69.6
265 | 265 | 0 | 0 | 1788 | 0 | 14 | 114 | 284 | 0 | 0 | 0 | 0 | 0 | 56 | 20 | 72.7
265 | 265 | 0 | 0 | 1770 | 0 | 14 | 114 | 284 | 0 | 1 | 0.1 | 19 | 10 | 56 | 20 | 79.2
265 | 265 | 0 | 0 | 1770 | 0 | 14 | 114 | 284 | 0 | 1 | 0.1 | 19 | 30 | 56 | 20 | 72.3
580 | 0 | 0 | 0 | 690 | 695 | 14 | 28 | 180 | 123 | 0 | 0 | 0 | 0 | 28 | 20 | 28.5
580 | 0 | 0 | 0 | 690 | 695 | 14 | 28 | 180 | 123 | 0.25 | 0.21 | 13 | 210 | 28 | 20 | 33.7
580 | 0 | 0 | 0 | 690 | 695 | 14 | 28 | 180 | 123 | 0.5 | 0.21 | 13 | 210 | 28 | 20 | 37.5
580 | 0 | 0 | 0 | 690 | 695 | 14 | 28 | 180 | 123 | 0.75 | 0.21 | 13 | 210 | 28 | 20 | 40.3
580 | 0 | 0 | 0 | 690 | 695 | 14 | 28 | 180 | 123 | 1 | 0.21 | 13 | 210 | 28 | 20 | 38.4
580 | 0 | 0 | 0 | 690 | 695 | 14 | 28 | 180 | 123 | 0.2 | 0.04 | 12 | 16.5 | 28 | 20 | 34.3
580 | 0 | 0 | 0 | 690 | 695 | 14 | 28 | 180 | 123 | 0.4 | 0.04 | 12 | 16.5 | 28 | 20 | 38.1
580 | 0 | 0 | 0 | 690 | 695 | 14 | 28 | 180 | 123 | 0.6 | 0.04 | 12 | 16.5 | 28 | 20 | 41.6
580 | 0 | 0 | 0 | 690 | 695 | 14 | 28 | 180 | 123 | 0.8 | 0.04 | 12 | 16.5 | 28 | 20 | 39.2
620.5 | 109.5 | 0 | 0 | 1178 | 0 | 14 | 105.85 | 211.7 | 0 | 0.5 | 0.8 | 35 | 3 | 28 | 20 | 53.1
620.5 | 109.5 | 0 | 0 | 1178 | 0 | 14 | 105.85 | 211.7 | 0 | 1 | 0.8 | 35 | 3 | 28 | 20 | 45.7
620.5 | 109.5 | 0 | 0 | 1178 | 0 | 14 | 105.85 | 211.7 | 0 | 1.5 | 0.8 | 35 | 3 | 28 | 20 | 52.1
620.5 | 109.5 | 0 | 0 | 1178 | 0 | 14 | 105.85 | 211.7 | 0 | 0.5 | 0.75 | 35 | 210 | 28 | 20 | 49.7
620.5 | 109.5 | 0 | 0 | 1178 | 0 | 14 | 105.85 | 211.7 | 0 | 1 | 0.75 | 35 | 210 | 28 | 20 | 53.4
620.5 | 109.5 | 0 | 0 | 1178 | 0 | 14 | 105.85 | 211.7 | 0 | 1.5 | 0.75 | 35 | 210 | 28 | 20 | 54.5
700 | 300 | 0 | 0 | 800 | 0 | 14 | 39 | 176.9 | 207.9 | 0 | 0 | 0 | 0 | 28 | 20 | 54.3
700 | 300 | 0 | 0 | 800 | 0 | 14 | 39 | 176.9 | 207.9 | 0.2 | 0.25 | 12 | 100 | 28 | 20 | 53.1
700 | 300 | 0 | 0 | 800 | 0 | 14 | 39 | 176.9 | 215.9 | 0.4 | 0.25 | 12 | 100 | 28 | 20 | 52.8
700 | 300 | 0 | 0 | 800 | 0 | 14 | 39 | 176.9 | 215.9 | 0.6 | 0.25 | 12 | 100 | 28 | 20 | 51.6
700 | 300 | 0 | 0 | 800 | 0 | 14 | 39 | 176.9 | 207.9 | 0 | 0 | 0 | 0 | 7 | 20 | 51.3
700 | 300 | 0 | 0 | 800 | 0 | 14 | 39 | 176.9 | 207.9 | 0.2 | 0.25 | 12 | 100 | 7 | 20 | 51.3
700 | 300 | 0 | 0 | 800 | 0 | 14 | 39 | 176.9 | 215.9 | 0.4 | 0.25 | 12 | 100 | 7 | 20 | 49.3
700 | 300 | 0 | 0 | 800 | 0 | 14 | 39 | 176.9 | 215.9 | 0.6 | 0.25 | 12 | 100 | 7 | 20 | 48.8
750 | 250 | 0 | 0 | 1200 | 0 | 14 | 0 | 271.5 | 367.5 | 0 | 0 | 0 | 0 | 28 | 20 | 30.5
750 | 250 | 0 | 0 | 1200 | 0 | 14 | 0 | 271.5 | 372.1 | 0.1 | 0.33 | 6 | 3.5 | 28 | 20 | 30
750 | 250 | 0 | 0 | 1200 | 0 | 14 | 0 | 271.5 | 376.6 | 0.2 | 0.33 | 6 | 3.5 | 28 | 20 | 32
750 | 250 | 0 | 0 | 1200 | 0 | 14 | 0 | 271.5 | 379.1 | 0.3 | 0.33 | 6 | 3.5 | 28 | 20 | 33
750 | 250 | 0 | 0 | 1200 | 0 | 14 | 0 | 271.5 | 381.4 | 0.4 | 0.33 | 6 | 3.5 | 28 | 20 | 35.5
750 | 250 | 0 | 0 | 1200 | 0 | 14 | 0 | 271.5 | 384.9 | 0.5 | 0.33 | 6 | 3.5 | 28 | 20 | 38
750 | 250 | 0 | 0 | 1200 | 0 | 14 | 0 | 271.5 | 367.5 | 0 | 0 | 0 | 0 | 7 | 20 | 10.8
750 | 250 | 0 | 0 | 1200 | 0 | 14 | 0 | 271.5 | 372.1 | 0.1 | 0.33 | 6 | 3.5 | 7 | 20 | 9.6
750 | 250 | 0 | 0 | 1200 | 0 | 14 | 0 | 271.5 | 376.6 | 0.2 | 0.33 | 6 | 3.5 | 7 | 20 | 10.9
750 | 250 | 0 | 0 | 1200 | 0 | 14 | 0 | 271.5 | 379.1 | 0.3 | 0.33 | 6 | 3.5 | 7 | 20 | 11.3
750 | 250 | 0 | 0 | 1200 | 0 | 14 | 0 | 271.5 | 381.4 | 0.4 | 0.33 | 6 | 3.5 | 7 | 20 | 11.9
750 | 250 | 0 | 0 | 1200 | 0 | 14 | 0 | 271.5 | 384.9 | 0.5 | 0.33 | 6 | 3.5 | 7 | 20 | 12.6
750 | 250 | 0 | 0 | 1200 | 0 | 14 | 0 | 271.5 | 367.5 | 0 | 0 | 0 | 0 | 14 | 20 | 20.4
750 | 250 | 0 | 0 | 1200 | 0 | 14 | 0 | 271.5 | 372.1 | 0.1 | 0.33 | 6 | 3.5 | 14 | 20 | 19.4
750 | 250 | 0 | 0 | 1200 | 0 | 14 | 0 | 271.5 | 376.6 | 0.2 | 0.33 | 6 | 3.5 | 14 | 20 | 21
750 | 250 | 0 | 0 | 1200 | 0 | 14 | 0 | 271.5 | 379.1 | 0.3 | 0.33 | 6 | 3.5 | 14 | 20 | 22
750 | 250 | 0 | 0 | 1200 | 0 | 14 | 0 | 271.5 | 381.4 | 0.4 | 0.33 | 6 | 3.5 | 14 | 20 | 23.4
750 | 250 | 0 | 0 | 1200 | 0 | 14 | 0 | 271.5 | 384.9 | 0.5 | 0.33 | 6 | 3.5 | 14 | 20 | 24.5
375 | 375 | 0 | 0 | 1400 | 0 | 12 | 112.5 | 225 | 75 | 0 | 0 | 0 | 0 | 3 | 80 | 41.73
375 | 375 | 0 | 0 | 1400 | 0 | 12 | 112.5 | 225 | 75 | 1 | 0.2 | 13 | 250 | 3 | 80 | 45.36
300 | 450 | 0 | 0 | 1400 | 0 | 12 | 112.5 | 225 | 75 | 0 | 0 | 0 | 0 | 3 | 80 | 32.06
300 | 450 | 0 | 0 | 1400 | 0 | 12 | 112.5 | 225 | 75 | 1 | 0.2 | 13 | 250 | 3 | 80 | 40.04
225 | 525 | 0 | 0 | 1400 | 0 | 12 | 112.5 | 225 | 75 | 0 | 0 | 0 | 0 | 3 | 80 | 30.5
225 | 525 | 0 | 0 | 1400 | 0 | 12 | 112.5 | 225 | 75 | 1 | 0.2 | 13 | 250 | 3 | 80 | 36.29
375 | 375 | 0 | 0 | 1400 | 0 | 12 | 112.5 | 225 | 75 | 0 | 0 | 0 | 0 | 3 | 160 | 45.06
375 | 375 | 0 | 0 | 1400 | 0 | 12 | 112.5 | 225 | 75 | 1 | 0.2 | 13 | 250 | 3 | 160 | 50.81
300 | 450 | 0 | 0 | 1400 | 0 | 12 | 112.5 | 225 | 75 | 0 | 0 | 0 | 0 | 3 | 160 | 36.89
300 | 450 | 0 | 0 | 1400 | 0 | 12 | 112.5 | 225 | 75 | 1 | 0.2 | 13 | 250 | 3 | 160 | 42.64
225 | 525 | 0 | 0 | 1400 | 0 | 12 | 112.5 | 225 | 75 | 0 | 0 | 0 | 0 | 3 | 160 | 34.29
225 | 525 | 0 | 0 | 1400 | 0 | 12 | 112.5 | 225 | 75 | 1 | 0.2 | 13 | 250 | 3 | 160 | 38.2
375 | 375 | 0 | 0 | 1400 | 0 | 12 | 112.5 | 225 | 75 | 0 | 0 | 0 | 0 | 3 | 240 | 49.82
375 | 375 | 0 | 0 | 1400 | 0 | 12 | 112.5 | 225 | 75 | 1 | 0.2 | 13 | 250 | 3 | 240 | 55.63
300 | 450 | 0 | 0 | 1400 | 0 | 12 | 112.5 | 225 | 75 | 0 | 0 | 0 | 0 | 3 | 240 | 38.32
300 | 450 | 0 | 0 | 1400 | 0 | 12 | 112.5 | 225 | 75 | 1 | 0.2 | 13 | 250 | 3 | 240 | 44.51
225 | 525 | 0 | 0 | 1400 | 0 | 12 | 112.5 | 225 | 75 | 0 | 0 | 0 | 0 | 3 | 240 | 36.1
225 | 525 | 0 | 0 | 1400 | 0 | 12 | 112.5 | 225 | 75 | 1 | 0.2 | 13 | 250 | 3 | 240 | 41.9
375 | 375 | 0 | 0 | 1400 | 0 | 12 | 112.5 | 225 | 75 | 0 | 0 | 0 | 0 | 7 | 80 | 42.6
375 | 375 | 0 | 0 | 1400 | 0 | 12 | 112.5 | 225 | 75 | 1 | 0.2 | 13 | 250 | 7 | 80 | 46.88
300 | 450 | 0 | 0 | 1400 | 0 | 12 | 112.5 | 225 | 75 | 0 | 0 | 0 | 0 | 7 | 80 | 33.66
300 | 450 | 0 | 0 | 1400 | 0 | 12 | 112.5 | 225 | 75 | 1 | 0.2 | 13 | 250 | 7 | 80 | 41.88
225 | 525 | 0 | 0 | 1400 | 0 | 12 | 112.5 | 225 | 75 | 0 | 0 | 0 | 0 | 7 | 80 | 32.85
225 | 525 | 0 | 0 | 1400 | 0 | 12 | 112.5 | 225 | 75 | 1 | 0.2 | 13 | 250 | 7 | 80 | 39.92
375 | 375 | 0 | 0 | 1400 | 0 | 12 | 112.5 | 225 | 75 | 0 | 0 | 0 | 0 | 7 | 160 | 46.18
375 | 375 | 0 | 0 | 1400 | 0 | 12 | 112.5 | 225 | 75 | 1 | 0.2 | 13 | 250 | 7 | 160 | 51.11
300 | 450 | 0 | 0 | 1400 | 0 | 12 | 112.5 | 225 | 75 | 0 | 0 | 0 | 0 | 7 | 160 | 39.77
300 | 450 | 0 | 0 | 1400 | 0 | 12 | 112.5 | 225 | 75 | 1 | 0.2 | 13 | 250 | 7 | 160 | 44.27
225 | 525 | 0 | 0 | 1400 | 0 | 12 | 112.5 | 225 | 75 | 0 | 0 | 0 | 0 | 7 | 160 | 37.2
225 | 525 | 0 | 0 | 1400 | 0 | 12 | 112.5 | 225 | 75 | 1 | 0.2 | 13 | 250 | 7 | 160 | 40.64
375 | 375 | 0 | 0 | 1400 | 0 | 12 | 112.5 | 225 | 75 | 0 | 0 | 0 | 0 | 7 | 240 | 51.33
375 | 375 | 0 | 0 | 1400 | 0 | 12 | 112.5 | 225 | 75 | 1 | 0.2 | 13 | 250 | 7 | 240 | 57.21
300 | 450 | 0 | 0 | 1400 | 0 | 12 | 112.5 | 225 | 75 | 0 | 0 | 0 | 0 | 7 | 240 | 41.81
300 | 450 | 0 | 0 | 1400 | 0 | 12 | 112.5 | 225 | 75 | 1 | 0.2 | 13 | 250 | 7 | 240 | 46.43
225 | 525 | 0 | 0 | 1400 | 0 | 12 | 112.5 | 225 | 75 | 0 | 0 | 0 | 0 | 7 | 240 | 38.01
225 | 525 | 0 | 0 | 1400 | 0 | 12 | 112.5 | 225 | 75 | 1 | 0.2 | 13 | 250 | 7 | 240 | 43.64
375 | 375 | 0 | 0 | 1400 | 0 | 12 | 112.5 | 225 | 75 | 0 | 0 | 0 | 0 | 28 | 80 | 43.53
375 | 375 | 0 | 0 | 1400 | 0 | 12 | 112.5 | 225 | 75 | 1 | 0.2 | 13 | 250 | 28 | 80 | 48.44
300 | 450 | 0 | 0 | 1400 | 0 | 12 | 112.5 | 225 | 75 | 0 | 0 | 0 | 0 | 28 | 80 | 36.63
300 | 450 | 0 | 0 | 1400 | 0 | 12 | 112.5 | 225 | 75 | 1 | 0.2 | 13 | 250 | 28 | 80 | 42.86
225 | 525 | 0 | 0 | 1400 | 0 | 12 | 112.5 | 225 | 75 | 0 | 0 | 0 | 0 | 28 | 80 | 34.69
225 | 525 | 0 | 0 | 1400 | 0 | 12 | 112.5 | 225 | 75 | 1 | 0.2 | 13 | 250 | 28 | 80 | 41.72
375 | 375 | 0 | 0 | 1400 | 0 | 12 | 112.5 | 225 | 75 | 0 | 0 | 0 | 0 | 28 | 160 | 48.25
375 | 375 | 0 | 0 | 1400 | 0 | 12 | 112.5 | 225 | 75 | 1 | 0.2 | 13 | 250 | 28 | 160 | 53.31
300 | 450 | 0 | 0 | 1400 | 0 | 12 | 112.5 | 225 | 75 | 0 | 0 | 0 | 0 | 28 | 160 | 43.48
300 | 450 | 0 | 0 | 1400 | 0 | 12 | 112.5 | 225 | 75 | 1 | 0.2 | 13 | 250 | 28 | 160 | 46.87
225 | 525 | 0 | 0 | 1400 | 0 | 12 | 112.5 | 225 | 75 | 0 | 0 | 0 | 0 | 28 | 160 | 39.45
225 | 525 | 0 | 0 | 1400 | 0 | 12 | 112.5 | 225 | 75 | 1 | 0.2 | 13 | 250 | 28 | 160 | 43.52
375 | 375 | 0 | 0 | 1400 | 0 | 12 | 112.5 | 225 | 75 | 0 | 0 | 0 | 0 | 28 | 240 | 54.42
375 | 375 | 0 | 0 | 1400 | 0 | 12 | 112.5 | 225 | 75 | 1 | 0.2 | 13 | 250 | 28 | 240 | 62.23
300 | 450 | 0 | 0 | 1400 | 0 | 12 | 112.5 | 225 | 75 | 0 | 0 | 0 | 0 | 28 | 240 | 45.12
300 | 450 | 0 | 0 | 1400 | 0 | 12 | 112.5 | 225 | 75 | 1 | 0.2 | 13 | 250 | 28 | 240 | 48.31
225 | 525 | 0 | 0 | 1400 | 0 | 12 | 112.5 | 225 | 75 | 0 | 0 | 0 | 0 | 28 | 240 | 41.5
225 | 525 | 0 | 0 | 1400 | 0 | 12 | 112.5 | 225 | 75 | 1 | 0.2 | 13 | 250 | 28 | 240 | 44.32
0 | 0 | 0 | 450 | 675 | 0 | 14 | 94.9 | 590.4 | 0 | 1.5 | 0.2 | 15 | 200 | 1 | 20 | 43
0 | 0 | 0 | 450 | 675 | 0 | 14 | 94.9 | 590.4 | 0 | 1.5 | 0.2 | 15 | 200 | 3 | 20 | 59
0 | 0 | 0 | 450 | 675 | 0 | 14 | 94.9 | 590.4 | 0 | 1.5 | 0.2 | 15 | 200 | 7 | 20 | 63
0 | 0 | 0 | 450 | 675 | 0 | 14 | 94.9 | 590.4 | 0 | 1.5 | 0.2 | 15 | 200 | 1 | 60 | 60
0 | 0 | 0 | 450 | 675 | 0 | 14 | 94.9 | 590.4 | 0 | 1.5 | 0.2 | 15 | 200 | 3 | 60 | 70.5
0 | 0 | 0 | 450 | 675 | 0 | 14 | 94.9 | 590.4 | 0 | 1.5 | 0.2 | 15 | 200 | 7 | 60 | 76.5
0 | 0 | 0 | 450 | 675 | 0 | 14 | 94.9 | 590.4 | 0 | 1.5 | 0.2 | 15 | 200 | 1 | 90 | 79
0 | 0 | 0 | 450 | 675 | 0 | 14 | 94.9 | 590.4 | 0 | 1.5 | 0.2 | 15 | 200 | 3 | 90 | 84
0 | 0 | 0 | 450 | 675 | 0 | 14 | 94.9 | 590.4 | 0 | 1.5 | 0.2 | 15 | 200 | 7 | 90 | 63
0 | 46.24 | 11.56 | 17.34 | 0 | 0 | 14 | 2.08 | 9.48 | 13.29 | 2 | 0.24 | 12 | 110 | 28 | 20 | 68
250 | 250 | 0 | 0 | 1500 | 0 | 14 | 140 | 210 | 15 | 0 | 0 | 0 | 0 | 7 | 20 | 47.7
240 | 240 | 0 | 360 | 1080 | 0 | 14 | 134.4 | 201.6 | 36 | 0 | 0 | 0 | 0 | 7 | 20 | 40.4
240 | 240 | 0 | 360 | 1080 | 0 | 14 | 134.4 | 201.6 | 36 | 0.5 | 0.2 | 12.5 | 210 | 7 | 20 | 35.9
240 | 240 | 0 | 360 | 1080 | 0 | 14 | 134.4 | 201.6 | 36 | 1 | 0.2 | 12.5 | 210 | 7 | 20 | 35.1
240 | 240 | 0 | 720 | 720 | 0 | 14 | 134.4 | 201.6 | 57.6 | 0 | 0 | 0 | 0 | 7 | 20 | 37.3
240 | 240 | 0 | 720 | 720 | 0 | 14 | 134.4 | 201.6 | 57.6 | 0.5 | 0.2 | 12.5 | 210 | 7 | 20 | 30.7
240 | 240 | 0 | 720 | 720 | 0 | 14 | 134.4 | 201.6 | 57.6 | 1 | 0.2 | 12.5 | 210 | 7 | 20 | 32
240 | 240 | 0 | 1080 | 360 | 0 | 14 | 134.4 | 201.6 | 79.2 | 0 | 0 | 0 | 0 | 7 | 20 | 30.4
240 | 240 | 0 | 1080 | 360 | 0 | 14 | 134.4 | 201.6 | 79.2 | 0.5 | 0.2 | 12.5 | 210 | 7 | 20 | 22.1
240 | 240 | 0 | 1080 | 360 | 0 | 14 | 134.4 | 201.6 | 79.2 | 1 | 0.2 | 12.5 | 210 | 7 | 20 | 25.4
230 | 230 | 0 | 1380 | 0 | 0 | 14 | 128.8 | 193.2 | 96.6 | 0 | 0 | 0 | 0 | 7 | 20 | 25.1
230 | 230 | 0 | 1380 | 0 | 0 | 14 | 128.8 | 193.2 | 96.6 | 0.5 | 0.2 | 12.5 | 210 | 7 | 20 | 21.7
230 | 230 | 0 | 1380 | 0 | 0 | 14 | 128.8 | 193.2 | 96.6 | 1 | 0.2 | 12.5 | 210 | 7 | 20 | 20.5
250 | 250 | 0 | 0 | 1500 | 0 | 14 | 140 | 210 | 15 | 0 | 0 | 0 | 0 | 14 | 20 | 57
240 | 240 | 0 | 360 | 1080 | 0 | 14 | 134.4 | 201.6 | 36 | 0 | 0 | 0 | 0 | 14 | 20 | 42.5
240 | 240 | 0 | 360 | 1080 | 0 | 14 | 134.4 | 201.6 | 36 | 0.5 | 0.2 | 12.5 | 210 | 14 | 20 | 41.8
240 | 240 | 0 | 360 | 1080 | 0 | 14 | 134.4 | 201.6 | 36 | 1 | 0.2 | 12.5 | 210 | 14 | 20 | 39.8
240 | 240 | 0 | 720 | 720 | 0 | 14 | 134.4 | 201.6 | 57.6 | 0 | 0 | 0 | 0 | 14 | 20 | 42
240 | 240 | 0 | 720 | 720 | 0 | 14 | 134.4 | 201.6 | 57.6 | 0.5 | 0.2 | 12.5 | 210 | 14 | 20 | 34.5
240 | 240 | 0 | 720 | 720 | 0 | 14 | 134.4 | 201.6 | 57.6 | 1 | 0.2 | 12.5 | 210 | 14 | 20 | 33.2
240 | 240 | 0 | 1080 | 360 | 0 | 14 | 134.4 | 201.6 | 79.2 | 0 | 0 | 0 | 0 | 14 | 20 | 33.8
240 | 240 | 0 | 1080 | 360 | 0 | 14 | 134.4 | 201.6 | 79.2 | 0.5 | 0.2 | 12.5 | 210 | 14 | 20 | 22.6
240 | 240 | 0 | 1080 | 360 | 0 | 14 | 134.4 | 201.6 | 79.2 | 1 | 0.2 | 12.5 | 210 | 14 | 20 | 27.7
230 | 230 | 0 | 1380 | 0 | 0 | 14 | 128.8 | 193.2 | 96.6 | 0 | 0 | 0 | 0 | 14 | 20 | 26.3
230 | 230 | 0 | 1380 | 0 | 0 | 14 | 128.8 | 193.2 | 96.6 | 0.5 | 0.2 | 12.5 | 210 | 14 | 20 | 23.5
230 | 230 | 0 | 1380 | 0 | 0 | 14 | 128.8 | 193.2 | 96.6 | 1 | 0.2 | 12.5 | 210 | 14 | 20 | 22.2
250 | 250 | 0 | 0 | 1500 | 0 | 14 | 140 | 210 | 15 | 0 | 0 | 0 | 0 | 28 | 20 | 64.5
240 | 240 | 0 | 360 | 1080 | 0 | 14 | 134.4 | 201.6 | 36 | 0 | 0 | 0 | 0 | 28 | 20 | 52.6
240 | 240 | 0 | 360 | 1080 | 0 | 14 | 134.4 | 201.6 | 36 | 0.5 | 0.2 | 12.5 | 210 | 28 | 20 | 42
240 | 240 | 0 | 360 | 1080 | 0 | 14 | 134.4 | 201.6 | 36 | 1 | 0.2 | 12.5 | 210 | 28 | 20 | 40.6
240 | 240 | 0 | 720 | 720 | 0 | 14 | 134.4 | 201.6 | 57.6 | 0 | 0 | 0 | 0 | 28 | 20 | 43.7
240 | 240 | 0 | 720 | 720 | 0 | 14 | 134.4 | 201.6 | 57.6 | 0.5 | 0.2 | 12.5 | 210 | 28 | 20 | 35.1
240 | 240 | 0 | 720 | 720 | 0 | 14 | 134.4 | 201.6 | 57.6 | 1 | 0.2 | 12.5 | 210 | 28 | 20 | 33.3
240 | 240 | 0 | 1080 | 360 | 0 | 14 | 134.4 | 201.6 | 79.2 | 0 | 0 | 0 | 0 | 28 | 20 | 34.7
240 | 240 | 0 | 1080 | 360 | 0 | 14 | 134.4 | 201.6 | 79.2 | 0.5 | 0.2 | 12.5 | 210 | 28 | 20 | 23
240 | 240 | 0 | 1080 | 360 | 0 | 14 | 134.4 | 201.6 | 79.2 | 1 | 0.2 | 12.5 | 210 | 28 | 20 | 28.1
230 | 230 | 0 | 1380 | 0 | 0 | 14 | 128.8 | 193.2 | 96.6 | 0 | 0 | 0 | 0 | 28 | 20 | 27.5
230 | 230 | 0 | 1380 | 0 | 0 | 14 | 128.8 | 193.2 | 96.6 | 0.5 | 0.2 | 12.5 | 210 | 28 | 20 | 24
230 | 230 | 0 | 1380 | 0 | 0 | 14 | 128.8 | 193.2 | 96.6 | 1 | 0.2 | 12.5 | 210 | 28 | 20 | 22.3
0 | 500 | 0 | 1500 | 0 | 0 | 12 | 114.3 | 285.7 | 20 | 0 | 0 | 0 | 0 | 1 | 20 | 10.34
0 | 500 | 0 | 1500 | 0 | 0 | 12 | 114.3 | 285.7 | 50 | 0 | 0 | 0 | 0 | 1 | 20 | 8.08
0 | 500 | 0 | 1500 | 0 | 0 | 12 | 114.3 | 285.7 | 50 | 1 | 0.039 | 12 | 41 | 28 | 20 | 17.23
0 | 500 | 0 | 1500 | 0 | 0 | 12 | 114.3 | 285.7 | 20 | 0 | 0 | 0 | 0 | 3 | 20 | 15.19
0 | 500 | 0 | 1500 | 0 | 0 | 12 | 114.3 | 285.7 | 20 | 0 | 0 | 0 | 0 | 7 | 20 | 17.14
0 | 500 | 0 | 1500 | 0 | 0 | 12 | 114.3 | 285.7 | 20 | 0 | 0 | 0 | 0 | 28 | 20 | 29.63
340 | 60 | 0 | 605.5 | 1122.3 | 0 | 14 | 57.14 | 142.86 | 0 | 0 | 0 | 0 | 0 | 28 | 20 | 49.7
340 | 60 | 0 | 605.5 | 1122.3 | 0 | 14 | 68.57 | 171.43 | 0 | 0 | 0 | 0 | 0 | 28 | 20 | 45
340 | 60 | 0 | 605.5 | 1122.3 | 0 | 14 | 68.57 | 171.43 | 0 | 1 | 1 | 47 | 4 | 28 | 20 | 36.6
340 | 60 | 0 | 605.5 | 1122.3 | 0 | 14 | 68.57 | 171.43 | 0 | 1 | 0.55 | 41 | 3 | 28 | 20 | 43.1
340 | 60 | 0 | 605.5 | 1122.3 | 0 | 14 | 68.57 | 171.43 | 0 | 1 | 1 | 47 | 4 | 28 | 20 | 41.8
340 | 60 | 0 | 605.5 | 1122.3 | 0 | 14 | 68.57 | 171.43 | 0 | 1 | 0.55 | 35 | 210 | 28 | 20 | 46.8
432 | 108 | 0 | 0 | 1350 | 0 | 12 | 86 | 214 | 0 | 0 | 0 | 0 | 0 | 7 | 20 | 26
432 | 108 | 0 | 0 | 1693 | 0 | 12 | 86 | 214 | 0 | 0 | 0 | 0 | 0 | 7 | 20 | 28
432 | 108 | 0 | 0 | 1278 | 0 | 12 | 86 | 214 | 0 | 0 | 0 | 0 | 0 | 7 | 20 | 32
260 | 260 | 0 | 0 | 1350 | 0 | 12 | 111 | 277 | 0 | 0 | 0 | 0 | 0 | 7 | 20 | 49.5
260 | 260 | 0 | 0 | 1693 | 0 | 12 | 111 | 277 | 0 | 0 | 0 | 0 | 0 | 7 | 20 | 48
260 | 260 | 0 | 0 | 1278 | 0 | 12 | 111 | 277 | 0 | 0 | 0 | 0 | 0 | 7 | 20 | 55
432 | 108 | 0 | 0 | 1350 | 0 | 12 | 86 | 214 | 0 | 1 | 0.03 | 2 | 5 | 7 | 20 | 29
432 | 108 | 0 | 0 | 1693 | 0 | 12 | 86 | 214 | 0 | 1 | 0.03 | 2 | 5 | 7 | 20 | 28
432 | 108 | 0 | 0 | 1278 | 0 | 12 | 86 | 214 | 0 | 1 | 0.03 | 2 | 5 | 7 | 20 | 30
260 | 260 | 0 | 0 | 1350 | 0 | 12 | 111 | 277 | 0 | 1 | 0.03 | 2 | 5 | 7 | 20 | 50
260 | 260 | 0 | 0 | 1693 | 0 | 12 | 111 | 277 | 0 | 1 | 0.03 | 2 | 5 | 7 | 20 | 43
260 | 260 | 0 | 0 | 1278 | 0 | 12 | 111 | 277 | 0 | 1 | 0.03 | 2 | 5 | 7 | 20 | 53
432 | 108 | 0 | 0 | 1350 | 0 | 12 | 86 | 214 | 0 | 1 | 0.02 | 2 | 40 | 7 | 20 | 31
432 | 108 | 0 | 0 | 1693 | 0 | 12 | 86 | 214 | 0 | 1 | 0.02 | 2 | 40 | 7 | 20 | 32
432 | 108 | 0 | 0 | 1278 | 0 | 12 | 86 | 214 | 0 | 1 | 0.02 | 2 | 40 | 7 | 20 | 34
260 | 260 | 0 | 0 | 1350 | 0 | 12 | 111 | 277 | 0 | 1 | 0.02 | 2 | 40 | 7 | 20 | 54
260 | 260 | 0 | 0 | 1693 | 0 | 12 | 111 | 277 | 0 | 1 | 0.02 | 2 | 40 | 7 | 20 | 52
260 | 260 | 0 | 0 | 1278 | 0 | 12 | 111 | 277 | 0 | 1 | 0.02 | 2 | 40 | 7 | 20 | 58
432 | 108 | 0 | 0 | 1350 | 0 | 12 | 86 | 214 | 0 | 1 | 0.15 | 2 | 20 | 7 | 20 | 28
432 | 108 | 0 | 0 | 1693 | 0 | 12 | 86 | 214 | 0 | 1 | 0.15 | 2 | 20 | 7 | 20 | 28
432 | 108 | 0 | 0 | 1278 | 0 | 12 | 86 | 214 | 0 | 1 | 0.15 | 2 | 20 | 7 | 20 | 31
260 | 260 | 0 | 0 | 1350 | 0 | 12 | 111 | 277 | 0 | 1 | 0.15 | 2 | 20 | 7 | 20 | 52
260 | 260 | 0 | 0 | 1693 | 0 | 12 | 111 | 277 | 0 | 1 | 0.15 | 2 | 20 | 7 | 20 | 48
260 | 260 | 0 | 0 | 1278 | 0 | 12 | 111 | 277 | 0 | 1 | 0.15 | 2 | 20 | 7 | 20 | 52
432 | 108 | 0 | 0 | 1350 | 0 | 12 | 86 | 214 | 0 | 1 | 0.03 | 2 | 35 | 7 | 20 | 26
432 | 108 | 0 | 0 | 1693 | 0 | 12 | 86 | 214 | 0 | 1 | 0.03 | 2 | 35 | 7 | 20 | 28
432 | 108 | 0 | 0 | 1278 | 0 | 12 | 86 | 214 | 0 | 1 | 0.03 | 2 | 35 | 7 | 20 | 33
260 | 260 | 0 | 0 | 1350 | 0 | 12 | 111 | 277 | 0 | 1 | 0.03 | 2 | 35 | 7 | 20 | 53
260 | 260 | 0 | 0 | 1693 | 0 | 12 | 111 | 277 | 0 | 1 | 0.03 | 2 | 35 | 7 | 20 | 50
260 | 260 | 0 | 0 | 1278 | 0 | 12 | 111 | 277 | 0 | 1 | 0.03 | 2 | 35 | 7 | 20 | 55
432 | 108 | 0 | 0 | 1350 | 0 | 12 | 86 | 214 | 0 | 1 | 0.12 | 2 | 15 | 7 | 20 | 26
432 | 108 | 0 | 0 | 1693 | 0 | 12 | 86 | 214 | 0 | 1 | 0.12 | 2 | 15 | 7 | 20 | 27
432 | 108 | 0 | 0 | 1278 | 0 | 12 | 86 | 214 | 0 | 1 | 0.12 | 2 | 15 | 7 | 20 | 31
260 | 260 | 0 | 0 | 1350 | 0 | 12 | 111 | 277 | 0 | 1 | 0.12 | 2 | 15 | 7 | 20 | 50
260 | 260 | 0 | 0 | 1693 | 0 | 12 | 111 | 277 | 0 | 1 | 0.12 | 2 | 15 | 7 | 20 | 48
260 | 260 | 0 | 0 | 1278 | 0 | 12 | 111 | 277 | 0 | 1 | 0.12 | 2 | 15 | 7 | 20 | 54
432 | 108 | 0 | 0 | 1350 | 0 | 12 | 86 | 214 | 0 | 1 | 0.03 | 2 | 20 | 7 | 20 | 26
432 | 108 | 0 | 0 | 1693 | 0 | 12 | 86 | 214 | 0 | 1 | 0.03 | 2 | 20 | 7 | 20 | 28
432 | 108 | 0 | 0 | 1278 | 0 | 12 | 86 | 214 | 0 | 1 | 0.03 | 2 | 20 | 7 | 20 | 33
260 | 260 | 0 | 0 | 1350 | 0 | 12 | 111 | 277 | 0 | 1 | 0.03 | 2 | 20 | 7 | 20 | 53
260 | 260 | 0 | 0 | 1693 | 0 | 12 | 111 | 277 | 0 | 1 | 0.03 | 2 | 20 | 7 | 20 | 51.5
260 | 260 | 0 | 0 | 1278 | 0 | 12 | 111 | 277 | 0 | 1 | 0.03 | 2 | 20 | 7 | 20 | 55.5
432 | 108 | 0 | 0 | 1350 | 0 | 12 | 86 | 214 | 0 | 2 | 0.02 | 2 | 40 | 7 | 20 | 28.5
432 | 108 | 0 | 0 | 1693 | 0 | 12 | 86 | 214 | 0 | 2 | 0.02 | 2 | 40 | 7 | 20 | 31.5
432 | 108 | 0 | 0 | 1278 | 0 | 12 | 86 | 214 | 0 | 2 | 0.02 | 2 | 40 | 7 | 20 | 23
260 | 260 | 0 | 0 | 1350 | 0 | 12 | 111 | 277 | 0 | 2 | 0.02 | 2 | 40 | 7 | 20 | 52
260 | 260 | 0 | 0 | 1693 | 0 | 12 | 111 | 277 | 0 | 2 | 0.02 | 2 | 40 | 7 | 20 | 51
260 | 260 | 0 | 0 | 1278 | 0 | 12 | 111 | 277 | 0 | 2 | 0.02 | 2 | 40 | 7 | 20 | 45
432 | 108 | 0 | 0 | 1350 | 0 | 12 | 86 | 214 | 0 | 0 | 0 | 0 | 0 | 14 | 20 | 32.5
432 | 108 | 0 | 0 | 1693 | 0 | 12 | 86 | 214 | 0 | 0 | 0 | 0 | 0 | 14 | 20 | 37
432 | 108 | 0 | 0 | 1278 | 0 | 12 | 86 | 214 | 0 | 0 | 0 | 0 | 0 | 14 | 20 | 40.5
260 | 260 | 0 | 0 | 1350 | 0 | 12 | 111 | 277 | 0 | 0 | 0 | 0 | 0 | 14 | 20 | 59
260 | 260 | 0 | 0 | 1693 | 0 | 12 | 111 | 277 | 0 | 0 | 0 | 0 | 0 | 14 | 20 | 59
260 | 260 | 0 | 0 | 1278 | 0 | 12 | 111 | 277 | 0 | 0 | 0 | 0 | 0 | 14 | 20 | 65
432 | 108 | 0 | 0 | 1350 | 0 | 12 | 86 | 214 | 0 | 1 | 0.03 | 2 | 5 | 14 | 20 | 36.5
432 | 108 | 0 | 0 | 1693 | 0 | 12 | 86 | 214 | 0 | 1 | 0.03 | 2 | 5 | 14 | 20 | 35
432 | 108 | 0 | 0 | 1278 | 0 | 12 | 86 | 214 | 0 | 1 | 0.03 | 2 | 5 | 14 | 20 | 37
260 | 260 | 0 | 0 | 1350 | 0 | 12 | 111 | 277 | 0 | 1 | 0.03 | 2 | 5 | 14 | 20 | 61.5
260 | 260 | 0 | 0 | 1693 | 0 | 12 | 111 | 277 | 0 | 1 | 0.03 | 2 | 5 | 14 | 20 | 58
260 | 260 | 0 | 0 | 1278 | 0 | 12 | 111 | 277 | 0 | 1 | 0.03 | 2 | 5 | 14 | 20 | 62
432 | 108 | 0 | 0 | 1350 | 0 | 12 | 86 | 214 | 0 | 1 | 0.02 | 2 | 40 | 14 | 20 | 37
432 | 108 | 0 | 0 | 1693 | 0 | 12 | 86 | 214 | 0 | 1 | 0.02 | 2 | 40 | 14 | 20 | 38
432 | 108 | 0 | 0 | 1278 | 0 | 12 | 86 | 214 | 0 | 1 | 0.02 | 2 | 40 | 14 | 20 | 42.5
260 | 260 | 0 | 0 | 1350 | 0 | 12 | 111 | 277 | 0 | 1 | 0.02 | 2 | 40 | 14 | 20 | 62
260 | 260 | 0 | 0 | 1693 | 0 | 12 | 111 | 277 | 0 | 1 | 0.02 | 2 | 40 | 14 | 20 | 62.5
260 | 260 | 0 | 0 | 1278 | 0 | 12 | 111 | 277 | 0 | 1 | 0.02 | 2 | 40 | 14 | 20 | 68
432 | 108 | 0 | 0 | 1350 | 0 | 12 | 86 | 214 | 0 | 1 | 0.15 | 2 | 20 | 14 | 20 | 36.5
432 | 108 | 0 | 0 | 1693 | 0 | 12 | 86 | 214 | 0 | 1 | 0.15 | 2 | 20 | 14 | 20 | 35
432 | 108 | 0 | 0 | 1278 | 0 | 12 | 86 | 214 | 0 | 1 | 0.15 | 2 | 20 | 14 | 20 | 37
260 | 260 | 0 | 0 | 1350 | 0 | 12 | 111 | 277 | 0 | 1 | 0.15 | 2 | 20 | 14 | 20 | 62
260 | 260 | 0 | 0 | 1693 | 0 | 12 | 111 | 277 | 0 | 1 | 0.15 | 2 | 20 | 14 | 20 | 59
260 | 260 | 0 | 0 | 1278 | 0 | 12 | 111 | 277 | 0 | 1 | 0.15 | 2 | 20 | 14 | 20 | 62.5
432 | 108 | 0 | 0 | 1350 | 0 | 12 | 86 | 214 | 0 | 1 | 0.03 | 2 | 35 | 14 | 20 | 35
432 | 108 | 0 | 0 | 1693 | 0 | 12 | 86 | 214 | 0 | 1 | 0.03 | 2 | 35 | 14 | 20 | 36.5
432 | 108 | 0 | 0 | 1278 | 0 | 12 | 86 | 214 | 0 | 1 | 0.03 | 2 | 35 | 14 | 20 | 41
260 | 260 | 0 | 0 | 1350 | 0 | 12 | 111 | 277 | 0 | 1 | 0.03 | 2 | 35 | 14 | 20 | 60.5
260 | 260 | 0 | 0 | 1693 | 0 | 12 | 111 | 277 | 0 | 1 | 0.03 | 2 | 35 | 14 | 20 | 61
260 | 260 | 0 | 0 | 1278 | 0 | 12 | 111 | 277 | 0 | 1 | 0.03 | 2 | 35 | 14 | 20 | 65
432 | 108 | 0 | 0 | 1350 | 0 | 12 | 86 | 214 | 0 | 1 | 0.12 | 2 | 15 | 14 | 20 | 33
432 | 108 | 0 | 0 | 1693 | 0 | 12 | 86 | 214 | 0 | 1 | 0.12 | 2 | 15 | 14 | 20 | 36
432 | 108 | 0 | 0 | 1278 | 0 | 12 | 86 | 214 | 0 | 1 | 0.12 | 2 | 15 | 14 | 20 | 39
260 | 260 | 0 | 0 | 1350 | 0 | 12 | 111 | 277 | 0 | 1 | 0.12 | 2 | 15 | 14 | 20 | 59
260 | 260 | 0 | 0 | 1693 | 0 | 12 | 111 | 277 | 0 | 1 | 0.12 | 2 | 15 | 14 | 20 | 59
260 | 260 | 0 | 0 | 1278 | 0 | 12 | 111 | 277 | 0 | 1 | 0.12 | 2 | 15 | 14 | 20 | 63
432 | 108 | 0 | 0 | 1350 | 0 | 12 | 86 | 214 | 0 | 1 | 0.03 | 2 | 20 | 14 | 20 | 34
432 | 108 | 0 | 0 | 1693 | 0 | 12 | 86 | 214 | 0 | 1 | 0.03 | 2 | 20 | 14 | 20 | 37
432 | 108 | 0 | 0 | 1278 | 0 | 12 | 86 | 214 | 0 | 1 | 0.03 | 2 | 20 | 14 | 20 | 41
260 | 260 | 0 | 0 | 1350 | 0 | 12 | 111 | 277 | 0 | 1 | 0.03 | 2 | 20 | 14 | 20 | 62
260 | 260 | 0 | 0 | 1693 | 0 | 12 | 111 | 277 | 0 | 1 | 0.03 | 2 | 20 | 14 | 20 | 62
260 | 260 | 0 | 0 | 1278 | 0 | 12 | 111 | 277 | 0 | 1 | 0.03 | 2 | 20 | 14 | 20 | 63.5
432 | 108 | 0 | 0 | 1350 | 0 | 12 | 86 | 214 | 0 | 2 | 0.02 | 2 | 40 | 14 | 20 | 35.5
432 | 108 | 0 | 0 | 1693 | 0 | 12 | 86 | 214 | 0 | 2 | 0.02 | 2 | 40 | 14 | 20 | 37
432 | 108 | 0 | 0 | 1278 | 0 | 12 | 86 | 214 | 0 | 2 | 0.02 | 2 | 40 | 14 | 20 | 31.5
260 | 260 | 0 | 0 | 1350 | 0 | 12 | 111 | 277 | 0 | 2 | 0.02 | 2 | 40 | 14 | 20 | 62
260 | 260 | 0 | 0 | 1693 | 0 | 12 | 111 | 277 | 0 | 2 | 0.02 | 2 | 40 | 14 | 20 | 62
260 | 260 | 0 | 0 | 1278 | 0 | 12 | 111 | 277 | 0 | 2 | 0.02 | 2 | 40 | 14 | 20 | 53
432 | 108 | 0 | 0 | 1350 | 0 | 12 | 86 | 214 | 0 | 0 | 0 | 0 | 0 | 28 | 20 | 37.5
432 | 108 | 0 | 0 | 1693 | 0 | 12 | 86 | 214 | 0 | 0 | 0 | 0 | 0 | 28 | 20 | 42.5
432 | 108 | 0 | 0 | 1278 | 0 | 12 | 86 | 214 | 0 | 0 | 0 | 0 | 0 | 28 | 20 | 46
260 | 260 | 0 | 0 | 1350 | 0 | 12 | 111 | 277 | 0 | 0 | 0 | 0 | 0 | 28 | 20 | 63
260 | 260 | 0 | 0 | 1693 | 0 | 12 | 111 | 277 | 0 | 0 | 0 | 0 | 0 | 28 | 20 | 64
260 | 260 | 0 | 0 | 1278 | 0 | 12 | 111 | 277 | 0 | 0 | 0 | 0 | 0 | 28 | 20 | 69
432 | 108 | 0 | 0 | 1350 | 0 | 12 | 86 | 214 | 0 | 1 | 0.03 | 2 | 5 | 28 | 20 | 40
432 | 108 | 0 | 0 | 1693 | 0 | 12 | 86 | 214 | 0 | 1 | 0.03 | 2 | 5 | 28 | 20 | 39.5
432 | 108 | 0 | 0 | 1278 | 0 | 12 | 86 | 214 | 0 | 1 | 0.03 | 2 | 5 | 28 | 20 | 42
260 | 260 | 0 | 0 | 1350 | 0 | 12 | 111 | 277 | 0 | 1 | 0.03 | 2 | 5 | 28 | 20 | 64
260 | 260 | 0 | 0 | 1693 | 0 | 12 | 111 | 277 | 0 | 1 | 0.03 | 2 | 5 | 28 | 20 | 62.5
260 | 260 | 0 | 0 | 1278 | 0 | 12 | 111 | 277 | 0 | 1 | 0.03 | 2 | 5 | 28 | 20 | 65
432 | 108 | 0 | 0 | 1350 | 0 | 12 | 86 | 214 | 0 | 1 | 0.02 | 2 | 40 | 28 | 20 | 43
432 | 108 | 0 | 0 | 1693 | 0 | 12 | 86 | 214 | 0 | 1 | 0.02 | 2 | 40 | 28 | 20 | 46
432 | 108 | 0 | 0 | 1278 | 0 | 12 | 86 | 214 | 0 | 1 | 0.02 | 2 | 40 | 28 | 20 | 49
260 | 260 | 0 | 0 | 1350 | 0 | 12 | 111 | 277 | 0 | 1 | 0.02 | 2 | 40 | 28 | 20 | 65
260 | 260 | 0 | 0 | 1693 | 0 | 12 | 111 | 277 | 0 | 1 | 0.02 | 2 | 40 | 28 | 20 | 65
260 | 260 | 0 | 0 | 1278 | 0 | 12 | 111 | 277 | 0 | 1 | 0.02 | 2 | 40 | 28 | 20 | 72
432 | 108 | 0 | 0 | 1350 | 0 | 12 | 86 | 214 | 0 | 1 | 0.15 | 2 | 20 | 28 | 20 | 42
432 | 108 | 0 | 0 | 1693 | 0 | 12 | 86 | 214 | 0 | 1 | 0.15 | 2 | 20 | 28 | 20 | 40
432 | 108 | 0 | 0 | 1278 | 0 | 12 | 86 | 214 | 0 | 1 | 0.15 | 2 | 20 | 28 | 20 | 43
260 | 260 | 0 | 0 | 1350 | 0 | 12 | 111 | 277 | 0 | 1 | 0.15 | 2 | 20 | 28 | 20 | 65
260 | 260 | 0 | 0 | 1693 | 0 | 12 | 111 | 277 | 0 | 1 | 0.15 | 2 | 20 | 28 | 20 | 64
260 | 260 | 0 | 0 | 1278 | 0 | 12 | 111 | 277 | 0 | 1 | 0.15 | 2 | 20 | 28 | 20 | 65.5
432 | 108 | 0 | 0 | 1350 | 0 | 12 | 86 | 214 | 0 | 1 | 0.03 | 2 | 35 | 28 | 20 | 43
432 | 108 | 0 | 0 | 1693 | 0 | 12 | 86 | 214 | 0 | 1 | 0.03 | 2 | 35 | 28 | 20 | 43.5
432 | 108 | 0 | 0 | 1278 | 0 | 12 | 86 | 214 | 0 | 1 | 0.03 | 2 | 35 | 28 | 20 | 47
260 | 260 | 0 | 0 | 1350 | 0 | 12 | 111 | 277 | 0 | 1 | 0.03 | 2 | 35 | 28 | 20 | 65
260 | 260 | 0 | 0 | 1693 | 0 | 12 | 111 | 277 | 0 | 1 | 0.03 | 2 | 35 | 28 | 20 | 65
260 | 260 | 0 | 0 | 1278 | 0 | 12 | 111 | 277 | 0 | 1 | 0.03 | 2 | 35 | 28 | 20 | 70
432 | 108 | 0 | 0 | 1350 | 0 | 12 | 86 | 214 | 0 | 1 | 0.12 | 2 | 15 | 28 | 20 | 38
432 | 108 | 0 | 0 | 1693 | 0 | 12 | 86 | 214 | 0 | 1 | 0.12 | 2 | 15 | 28 | 20 | 40
432 | 108 | 0 | 0 | 1278 | 0 | 12 | 86 | 214 | 0 | 1 | 0.12 | 2 | 15 | 28 | 20 | 44.5
260 | 260 | 0 | 0 | 1350 | 0 | 12 | 111 | 277 | 0 | 1 | 0.12 | 2 | 15 | 28 | 20 | 63
260 | 260 | 0 | 0 | 1693 | 0 | 12 | 111 | 277 | 0 | 1 | 0.12 | 2 | 15 | 28 | 20 | 63
260 | 260 | 0 | 0 | 1278 | 0 | 12 | 111 | 277 | 0 | 1 | 0.12 | 2 | 15 | 28 | 20 | 66
432 | 108 | 0 | 0 | 1350 | 0 | 12 | 86 | 214 | 0 | 1 | 0.03 | 2 | 20 | 28 | 20 | 38.5
432 | 108 | 0 | 0 | 1693 | 0 | 12 | 86 | 214 | 0 | 1 | 0.03 | 2 | 20 | 28 | 20 | 42
432 | 108 | 0 | 0 | 1278 | 0 | 12 | 86 | 214 | 0 | 1 | 0.03 | 2 | 20 | 28 | 20 | 46
260 | 260 | 0 | 0 | 1350 | 0 | 12 | 111 | 277 | 0 | 1 | 0.03 | 2 | 20 | 28 | 20 | 63.5
260 | 260 | 0 | 0 | 1693 | 0 | 12 | 111 | 277 | 0 | 1 | 0.03 | 2 | 20 | 28 | 20 | 64
260 | 260 | 0 | 0 | 1278 | 0 | 12 | 111 | 277 | 0 | 1 | 0.03 | 2 | 20 | 28 | 20 | 66
432 | 108 | 0 | 0 | 1350 | 0 | 12 | 86 | 214 | 0 | 2 | 0.02 | 2 | 40 | 28 | 20 | 42.5
432 | 108 | 0 | 0 | 1693 | 0 | 12 | 86 | 214 | 0 | 2 | 0.02 | 2 | 40 | 28 | 20 | 44
432 | 108 | 0 | 0 | 1278 | 0 | 12 | 86 | 214 | 0 | 2 | 0.02 | 2 | 40 | 28 | 20 | 37.5
260 | 260 | 0 | 0 | 1350 | 0 | 12 | 111 | 277 | 0 | 2 | 0.02 | 2 | 40 | 28 | 20 | 65
260 | 260 | 0 | 0 | 1693 | 0 | 12 | 111 | 277 | 0 | 2 | 0.02 | 2 | 40 | 28 | 20 | 65
260 | 260 | 0 | 0 | 1278 | 0 | 12 | 111 | 277 | 0 | 2 | 0.02 | 2 | 40 | 28 | 20 | 57
0 | 394 | 0 | 0 | 647 | 1201 | 10 | 45.1 | 90.2 | 59 | 0 | 0 | 0 | 0 | 3 | 20 | 55.4
0 | 394 | 0 | 0 | 647 | 1201 | 10 | 45.1 | 90.2 | 59 | 0 | 0 | 0 | 0 | 7 | 20 | 58.9
0 | 394 | 0 | 0 | 647 | 1201 | 10 | 45.1 | 90.2 | 59 | 0 | 0 | 0 | 0 | 28 | 20 | 60
0 | 394 | 0 | 0 | 647 | 1201 | 10 | 45.1 | 90.2 | 59 | 0 | 0 | 0 | 0 | 91 | 20 | 62.8
400 | 0 | 0 | 0 | 850 | 950 | 12 | 57 | 143 | 48 | 0 | 0 | 0 | 0 | 2 | 70 | 40.85
400 | 0 | 0 | 0 | 850 | 950 | 12 | 57 | 143 | 48 | 0 | 0 | 0 | 0 | 2 | 70 | 42.02
400 | 0 | 0 | 0 | 850 | 950 | 12 | 57 | 143 | 48 | 0 | 0 | 0 | 0 | 2 | 70 | 44.74
400 | 0 | 0 | 0 | 850 | 950 | 12 | 57 | 143 | 48 | 0 | 0 | 0 | 0 | 2 | 70 | 47.83
400 | 0 | 0 | 0 | 850 | 950 | 12 | 57 | 143 | 48 | 0 | 0 | 0 | 0 | 2 | 70 | 51.03
400 | 0 | 0 | 0 | 850 | 950 | 8 | 57 | 143 | 48 | 0 | 0 | 0 | 0 | 2 | 70 | 41.45
400 | 0 | 0 | 0 | 850 | 950 | 10 | 57 | 143 | 48 | 0 | 0 | 0 | 0 | 2 | 70 | 45.19
400 | 0 | 0 | 0 | 850 | 950 | 14 | 57 | 143 | 48 | 0 | 0 | 0 | 0 | 2 | 70 | 46.96
0 | 394 | 0 | 0 | 647 | 1201 | 8 | 45 | 113 | 59 | 0 | 0 | 0 | 0 | 3 | 20 | 44.67
0 | 394 | 0 | 0 | 647 | 1201 | 8 | 45 | 113 | 59 | 0 | 0 | 0 | 0 | 3 | 60 | 60.9
0 | 394 | 0 | 0 | 647 | 1201 | 8 | 45 | 113 | 59 | 0 | 0 | 0 | 0 | 3 | 90 | 63.04
0 | 394 | 0 | 0 | 647 | 1201 | 8 | 45 | 113 | 59 | 0 | 0 | 0 | 0 | 7 | 20 | 47.16
0 | 394 | 0 | 0 | 647 | 1201 | 8 | 45 | 113 | 59 | 0 | 0 | 0 | 0 | 7 | 60 | 66.5
0 | 394 | 0 | 0 | 647 | 1201 | 8 | 45 | 113 | 59 | 0 | 0 | 0 | 0 | 7 | 90 | 66.19
0 | 394 | 0 | 0 | 647 | 1201 | 8 | 45 | 113 | 59 | 0 | 0 | 0 | 0 | 28 | 20 | 52.79
0 | 394 | 0 | 0 | 647 | 1201 | 8 | 45 | 113 | 59 | 0 | 0 | 0 | 0 | 28 | 60 | 69.28
0 | 394 | 0 | 0 | 647 | 1201 | 8 | 45 | 113 | 59 | 0 | 0 | 0 | 0 | 28 | 90 | 71.63
304 | 76 | 0 | 0 | 660 | 1178 | 8 | 49 | 122 | 0 | 0 | 0 | 0 | 0 | 7 | 20 | 21.2
380 | 0 | 0 | 0 | 660 | 1178 | 8 | 49 | 122 | 0 | 0 | 0 | 0 | 0 | 7 | 20 | 15
342 | 38 | 0 | 0 | 660 | 1178 | 8 | 49 | 122 | 0 | 0 | 0 | 0 | 0 | 7 | 20 | 18.7
266 | 114 | 0 | 0 | 660 | 1178 | 8 | 49 | 122 | 0 | 0 | 0 | 0 | 0 | 7 | 20 | 23.2
315 | 79 | 0 | 0 | 660 | 1178 | 8 | 49 | 113 | 45 | 0 | 0 | 0 | 0 | 7 | 20 | 24.1
294 | 74 | 0 | 0 | 660 | 1178 | 8 | 49 | 131 | 53 | 0 | 0 | 0 | 0 | 7 | 20 | 20.2
304 | 76 | 0 | 0 | 660 | 1178 | 8 | 49 | 103 | 69 | 0 | 0 | 0 | 0 | 7 | 20 | 22.7
304 | 76 | 0 | 0 | 660 | 1178 | 8 | 49 | 122 | 0 | 0 | 0 | 0 | 0 | 28 | 20 | 38.9
380 | 0 | 0 | 0 | 660 | 1178 | 8 | 49 | 122 | 0 | 0 | 0 | 0 | 0 | 28 | 20 | 29
342 | 38 | 0 | 0 | 660 | 1178 | 8 | 49 | 122 | 0 | 0 | 0 | 0 | 0 | 28 | 20 | 34.3
266 | 114 | 0 | 0 | 660 | 1178 | 8 | 49 | 122 | 0 | 0 | 0 | 0 | 0 | 28 | 20 | 40
315 | 79 | 0 | 0 | 660 | 1178 | 8 | 49 | 113 | 45 | 0 | 0 | 0 | 0 | 28 | 20 | 45
294 | 74 | 0 | 0 | 660 | 1178 | 8 | 49 | 131 | 53 | 0 | 0 | 0 | 0 | 28 | 20 | 35
304 | 76 | 0 | 0 | 660 | 1178 | 8 | 49 | 103 | 69 | 0 | 0 | 0 | 0 | 28 | 20 | 39.1
400 | 0 | 0 | 0 | 850 | 950 | 12 | 57 | 143 | 40 | 0 | 0 | 0 | 0 | 1 | 70 | 53.5
400 | 0 | 0 | 0 | 850 | 950 | 12 | 57 | 143 | 48 | 0 | 0 | 0 | 0 | 1 | 70 | 45
400 | 0 | 0 | 0 | 850 | 950 | 12 | 57 | 143 | 60 | 0 | 0 | 0 | 0 | 1 | 70 | 37.3
400 | 0 | 0 | 0 | 850 | 950 | 12 | 57 | 143 | 80 | 0 | 0 | 0 | 0 | 1 | 70 | 22.6
400 | 0 | 0 | 0 | 850 | 950 | 12 | 57 | 143 | 48 | 0 | 0 | 0 | 0 | 2 | 70 | 51
400 | 0 | 0 | 0 | 850 | 950 | 12 | 57 | 143 | 48 | 0 | 0 | 0 | 0 | 3 | 70 | 51.4
400 | 0 | 0 | 0 | 850 | 950 | 12 | 57 | 143 | 48 | 0 | 0 | 0 | 0 | 4 | 70 | 51.7
400 | 0 | 0 | 0 | 850 | 950 | 12 | 57 | 143 | 48 | 0 | 0 | 0 | 0 | 2 | 70 | 44.8
400 | 0 | 0 | 0 | 850 | 950 | 12 | 57 | 143 | 48 | 0 | 0 | 0 | 0 | 2 | 70 | 48.6
400 | 0 | 0 | 0 | 850 | 950 | 12 | 57 | 143 | 48 | 0 | 0 | 0 | 0 | 2 | 70 | 48
450 | 0 | 0 | 0 | 600 | 1200 | 10 | 80 | 120 | 0 | 0 | 0 | 0 | 0 | 7 | 20 | 12.6
450 | 0 | 0 | 0 | 600 | 1200 | 10 | 80 | 120 | 0 | 0 | 0 | 0 | 0 | 14 | 20 | 15
450 | 0 | 0 | 0 | 600 | 1200 | 10 | 80 | 120 | 0 | 0 | 0 | 0 | 0 | 28 | 20 | 18.2
450 | 0 | 0 | 0 | 600 | 1200 | 12 | 80 | 120 | 0 | 0 | 0 | 0 | 0 | 7 | 20 | 15.4
450 | 0 | 0 | 0 | 600 | 1200 | 12 | 80 | 120 | 0 | 0 | 0 | 0 | 0 | 14 | 20 | 24.3
450 | 0 | 0 | 0 | 600 | 1200 | 12 | 80 | 120 | 0 | 0 | 0 | 0 | 0 | 28 | 20 | 26.4
450 | 0 | 0 | 0 | 600 | 1200 | 14 | 80 | 120 | 0 | 0 | 0 | 0 | 0 | 7 | 20 | 17.5
450 | 0 | 0 | 0 | 600 | 1200 | 14 | 80 | 120 | 0 | 0 | 0 | 0 | 0 | 14 | 20 | 26.1
450 | 0 | 0 | 0 | 600 | 1200 | 14 | 80 | 120 | 0 | 0 | 0 | 0 | 0 | 28 | 20 | 29.7
410 | 0 | 0 | 0 | 521.8 | 1142.7 | 10 | 80 | 120 | 0 | 0 | 0 | 0 | 0 | 7 | 20 | 9.6
410 | 0 | 0 | 0 | 521.8 | 1142.7 | 10 | 80 | 120 | 0 | 0 | 0 | 0 | 0 | 14 | 20 | 13.4
410 | 0 | 0 | 0 | 521.8 | 1142.7 | 10 | 80 | 120 | 0 | 0 | 0 | 0 | 0 | 28 | 20 | 15
410 | 0 | 0 | 0 | 521.8 | 1142.7 | 12 | 80 | 120 | 0 | 0 | 0 | 0 | 0 | 7 | 20 | 14.6
410 | 0 | 0 | 0 | 521.8 | 1142.7 | 12 | 80 | 120 | 0 | 0 | 0 | 0 | 0 | 14 | 20 | 17.8
410 | 0 | 0 | 0 | 521.8 | 1142.7 | 12 | 80 | 120 | 0 | 0 | 0 | 0 | 0 | 28 | 20 | 22.5
410 | 0 | 0 | 0 | 521.8 | 1142.7 | 14 | 80 | 120 | 0 | 0 | 0 | 0 | 0 | 7 | 20 | 15.4
410 | 0 | 0 | 0 | 521.8 | 1142.7 | 14 | 80 | 120 | 0 | 0 | 0 | 0 | 0 | 14 | 20 | 20
410 | 0 | 0 | 0 | 521.8 | 1142.7 | 14 | 80 | 120 | 0 | 0 | 0 | 0 | 0 | 28 | 20 | 25
350 | 150 | 0 | 0 | 628 | 1007 | 14 | 80 | 120 | 122 | 0 | 0 | 0 | 0 | 28 | 20 | 66.23
280 | 120 | 0 | 0 | 680 | 1091 | 14 | 80 | 120 | 122 | 0 | 0 | 0 | 0 | 28 | 20 | 56.42
233 | 100 | 0 | 0 | 704 | 1129 | 14 | 80 | 120 | 122 | 0 | 0 | 0 | 0 | 28 | 20 | 49.58
200 | 85 | 0 | 0 | 726 | 1163 | 14 | 80 | 120 | 122 | 0 | 0 | 0 | 0 | 28 | 20 | 39.6
175 | 75 | 0 | 0 | 742 | 1190 | 14 | 80 | 120 | 122 | 0 | 0 | 0 | 0 | 28 | 20 | 32.73
350 | 150 | 0 | 0 | 628 | 1007 | 14 | 80 | 120 | 122 | 0 | 0 | 0 | 0 | 56 | 20 | 67.82
280 | 120 | 0 | 0 | 680 | 1091 | 14 | 80 | 120 | 122 | 0 | 0 | 0 | 0 | 56 | 20 | 58.4
233 | 100 | 0 | 0 | 704 | 1129 | 14 | 80 | 120 | 122 | 0 | 0 | 0 | 0 | 56 | 20 | 51.6
200 | 85 | 0 | 0 | 726 | 1163 | 14 | 80 | 120 | 122 | 0 | 0 | 0 | 0 | 56 | 20 | 41.65
175 | 75 | 0 | 0 | 742 | 1190 | 14 | 80 | 120 | 122 | 0 | 0 | 0 | 0 | 56 | 20 | 34.82
354.9 | 39.4 | 0 | 0 | 554.4 | 1293.4 | 10 | 45.1 | 112.6 | 59.1 | 0 | 0 | 0 | 0 | 3 | 20 | 12.65
354.9 | 39.4 | 0 | 0 | 554.4 | 1293.4 | 10 | 45.1 | 112.6 | 59.1 | 0 | 0 | 0 | 0 | 7 | 20 | 22.1
354.9 | 39.4 | 0 | 0 | 554.4 | 1293.4 | 10 | 45.1 | 112.6 | 59.1 | 0 | 0 | 0 | 0 | 28 | 20 | 31.3
354.9 | 39.4 | 0 | 0 | 554.4 | 1293.4 | 10 | 45.1 | 112.6 | 59.1 | 0.25 | 0.75 | 35 | 200 | 3 | 20 | 18.26
354.9 | 39.4 | 0 | 0 | 554.4 | 1293.4 | 10 | 45.1 | 112.6 | 59.1 | 0.25 | 0.75 | 35 | 200 | 7 | 20 | 31.8
354.9 | 39.4 | 0 | 0 | 554.4 | 1293.4 | 10 | 45.1 | 112.6 | 59.1 | 0.25 | 0.75 | 35 | 200 | 28 | 20 | 34.9
354.9 | 39.4 | 0 | 0 | 554.4 | 1293.4 | 10 | 45.1 | 112.6 | 59.1 | 0.5 | 0.75 | 35 | 200 | 3 | 20 | 19.62
354.9 | 39.4 | 0 | 0 | 554.4 | 1293.4 | 10 | 45.1 | 112.6 | 59.1 | 0.5 | 0.75 | 35 | 200 | 7 | 20 | 32.2
354.9 | 39.4 | 0 | 0 | 554.4 | 1293.4 | 10 | 45.1 | 112.6 | 59.1 | 0.5 | 0.75 | 35 | 200 | 28 | 20 | 36.2
354.9 | 39.4 | 0 | 0 | 554.4 | 1293.4 | 10 | 45.1 | 112.6 | 59.1 | 0.75 | 0.75 | 35 | 200 | 3 | 20 | 20.2
354.9 | 39.4 | 0 | 0 | 554.4 | 1293.4 | 10 | 45.1 | 112.6 | 59.1 | 0.75 | 0.75 | 35 | 200 | 7 | 20 | 33.8
354.9 | 39.4 | 0 | 0 | 554.4 | 1293.4 | 10 | 45.1 | 112.6 | 59.1 | 0.75 | 0.75 | 35 | 200 | 28 | 20 | 39.57
354.9 | 39.4 | 0 | 0 | 554.4 | 1293.4 | 10 | 45.1 | 112.6 | 59.1 | 1 | 0.75 | 35 | 200 | 3 | 20 | 23.34
354.9 | 39.4 | 0 | 0 | 554.4 | 1293.4 | 10 | 45.1 | 112.6 | 59.1 | 1 | 0.75 | 35 | 200 | 7 | 20 | 34.28
354.9 | 39.4 | 0 | 0 | 554.4 | 1293.4 | 10 | 45.1 | 112.6 | 59.1 | 1 | 0.75 | 35 | 200 | 28 | 20 | 42.8
324 | 36 | 0 | 0 | 770 | 1090 | 8 | 79.2 | 118.8 | 0 | 0 | 0 | 0 | 0 | 7 | 20 | 28.9
324 | 36 | 0 | 0 | 770 | 1090 | 8 | 79.2 | 118.8 | 0 | 0 | 0 | 0 | 0 | 28 | 20 | 36.8
288 | 72 | 0 | 0 | 770 | 1090 | 8 | 79.2 | 118.8 | 0 | 0 | 0 | 0 | 0 | 7 | 20 | 32.5
288 | 72 | 0 | 0 | 770 | 1090 | 8 | 79.2 | 118.8 | 0 | 0 | 0 | 0 | 0 | 28 | 20 | 38.8
252 | 108 | 0 | 0 | 770 | 1090 | 8 | 79.2 | 118.8 | 0 | 0 | 0 | 0 | 0 | 7 | 20 | 34.5
252 | 108 | 0 | 0 | 770 | 1090 | 8 | 79.2 | 118.8 | 0 | 0 | 0 | 0 | 0 | 28 | 20 | 43.1
324 | 36 | 0 | 0 | 770 | 1090 | 8 | 56.57 | 141 | 0 | 0 | 0 | 0 | 0 | 7 | 20 | 27.9
324 | 36 | 0 | 0 | 770 | 1090 | 8 | 56.57 | 141 | 0 | 0 | 0 | 0 | 0 | 28 | 20 | 34.8
288 | 72 | 0 | 0 | 770 | 1090 | 8 | 56.57 | 141 | 0 | 0 | 0 | 0 | 0 | 7 | 20 | 30.8
288 | 72 | 0 | 0 | 770 | 1090 | 8 | 56.57 | 141 | 0 | 0 | 0 | 0 | 0 | 28 | 20 | 35.8
252 | 108 | 0 | 0 | 770 | 1090 | 8 | 56.57 | 141 | 0 | 0 | 0 | 0 | 0 | 7 | 20 | 33.8
252 | 108 | 0 | 0 | 770 | 1090 | 8 | 56.57 | 141 | 0 | 0 | 0 | 0 | 0 | 28 | 20 | 41.1
500 | 0 | 0 | 0 | 785 | 1100 | 12 | 65 | 163 | 25 | 0 | 0 | 0 | 0 | 3 | 20 | 5
0 | 50 | 0 | 0 | 785 | 1100 | 12 | 65 | 163 | 25 | 0 | 0 | 0 | 0 | 3 | 20 | 34.8
500 | 0 | 0 | 0 | 785 | 1100 | 12 | 65 | 163 | 25 | 0 | 0 | 0 | 0 | 7 | 20 | 19.7
0 | 50 | 0 | 0 | 785 | 1100 | 12 | 65 | 163 | 25 | 0 | 0 | 0 | 0 | 7 | 20 | 37.1
500 | 0 | 0 | 0 | 785 | 1100 | 12 | 65 | 163 | 25 | 0 | 0 | 0 | 0 | 28 | 20 | 20.2
0 | 50 | 0 | 0 | 785 | 1100 | 12 | 65 | 163 | 25 | 0 | 0 | 0 | 0 | 28 | 20 | 41.4
334 | 0 | 0 | 0 | 648.35 | 1373.15 | 13 | 58.45 | 58.45 | 0 | 0 | 0 | 0 | 0 | 7 | 80 | 17.56
334 | 0 | 0 | 0 | 632.75 | 1329.09 | 13 | 58.45 | 58.45 | 18.74 | 0 | 0 | 0 | 0 | 7 | 80 | 35.33
334 | 0 | 0 | 0 | 613.42 | 1298.18 | 13 | 58.45 | 58.45 | 41.23 | 0 | 0 | 0 | 0 | 7 | 80 | 41.78
334 | 0 | 0 | 0 | 593.95 | 1256.96 | 13 | 58.45 | 58.45 | 63.74 | 0 | 0 | 0 | 0 | 7 | 80 | 61.33
334 | 0 | 0 | 0 | 574.34 | 1215.47 | 13 | 58.45 | 58.45 | 86.24 | 0 | 0 | 0 | 0 | 7 | 80 | 47.11
382.5 | 42.5 | 0 | 0 | 505 | 1105 | 12 | 77.9 | 155.8 | 0 | 0 | 0 | 0 | 0 | 3 | 20 | 11.26
340 | 85 | 0 | 0 | 505 | 1105 | 12 | 77.9 | 155.8 | 0 | 0 | 0 | 0 | 0 | 3 | 20 | 17.19
297.5 | 127.5 | 0 | 0 | 505 | 1105 | 12 | 77.9 | 155.8 | 0 | 0 | 0 | 0 | 0 | 3 | 20 | 27.7
255 | 170 | 0 | 0 | 505 | 1105 | 12 | 77.9 | 155.8 | 0 | 0 | 0 | 0 | 0 | 3 | 20 | 20.87
212.5 | 212.5 | 0 | 0 | 505 | 1105 | 12 | 77.9 | 155.8 | 0 | 0 | 0 | 0 | 0 | 3 | 20 | 22.5
382.5 | 42.5 | 0 | 0 | 505 | 1105 | 12 | 77.9 | 155.8 | 0 | 0 | 0 | 0 | 0 | 7 | 20 | 14.9
340 | 85 | 0 | 0 | 505 | 1105 | 12 | 77.9 | 155.8 | 0 | 0 | 0 | 0 | 0 | 7 | 20 | 24.56
297.5 | 127.5 | 0 | 0 | 505 | 1105 | 12 | 77.9 | 155.8 | 0 | 0 | 0 | 0 | 0 | 7 | 20 | 40.01
255 | 170 | 0 | 0 | 505 | 1105 | 12 | 77.9 | 155.8 | 0 | 0 | 0 | 0 | 0 | 7 | 20 | 34.37
212.5 | 212.5 | 0 | 0 | 505 | 1105 | 12 | 77.9 | 155.8 | 0 | 0 | 0 | 0 | 0 | 7 | 20 | 36.15
382.5 | 42.5 | 0 | 0 | 505 | 1105 | 12 | 77.9 | 155.8 | 0 | 0 | 0 | 0 | 0 | 14 | 20 | 31.33
340 | 85 | 0 | 0 | 505 | 1105 | 12 | 77.9 | 155.8 | 0 | 0 | 0 | 0 | 0 | 14 | 20 | 39.01
297.5 | 127.5 | 0 | 0 | 505 | 1105 | 12 | 77.9 | 155.8 | 0 | 0 | 0 | 0 | 0 | 14 | 20 | 48.24
255 | 170 | 0 | 0 | 505 | 1105 | 12 | 77.9 | 155.8 | 0 | 0 | 0 | 0 | 0 | 14 | 20 | 41.45
212.5 | 212.5 | 0 | 0 | 505 | 1105 | 12 | 77.9 | 155.8 | 0 | 0 | 0 | 0 | 0 | 14 | 20 | 43.1
382.5 | 42.5 | 0 | 0 | 505 | 1105 | 12 | 77.9 | 155.8 | 0 | 0 | 0 | 0 | 0 | 28 | 20 | 35.3
340 | 85 | 0 | 0 | 505 | 1105 | 12 | 77.9 | 155.8 | 0 | 0 | 0 | 0 | 0 | 28 | 20 | 46.67
297.5 | 127.5 | 0 | 0 | 505 | 1105 | 12 | 77.9 | 155.8 | 0 | 0 | 0 | 0 | 0 | 28 | 20 | 52.31
255 | 170 | 0 | 0 | 505 | 1105 | 12 | 77.9 | 155.8 | 0 | 0 | 0 | 0 | 0 | 28 | 20 | 44.34
212.5 | 212.5 | 0 | 0 | 505 | 1105 | 12 | 77.9 | 155.8 | 0 | 0 | 0 | 0 | 0 | 28 | 20 | 43.3
382.5 | 42.5 | 0 | 0 | 505 | 1105 | 12 | 77.9 | 155.8 | 0 | 0 | 0 | 0 | 0 | 56 | 20 | 37.9
340 | 85 | 0 | 0 | 505 | 1105 | 12 | 77.9 | 155.8 | 0 | 0 | 0 | 0 | 0 | 56 | 20 | 48.4
297.5 | 127.5 | 0 | 0 | 505 | 1105 | 12 | 77.9 | 155.8 | 0 | 0 | 0 | 0 | 0 | 56 | 20 | 54.4
255 | 170 | 0 | 0 | 505 | 1105 | 12 | 77.9 | 155.8 | 0 | 0 | 0 | 0 | 0 | 56 | 20 | 44.8
212.5 | 212.5 | 0 | 0 | 505 | 1105 | 12 | 77.9 | 155.8 | 0 | 0 | 0 | 0 | 0 | 56 | 20 | 44.1
382.5 | 42.5 | 0 | 0 | 505 | 1105 | 12 | 77.9 | 155.8 | 0 | 0 | 0 | 0 | 0 | 91 | 20 | 42.4
340 | 85 | 0 | 0 | 505 | 1105 | 12 | 77.9 | 155.8 | 0 | 0 | 0 | 0 | 0 | 91 | 20 | 48.4
297.5 | 127.5 | 0 | 0 | 505 | 1105 | 12 | 77.9 | 155.8 | 0 | 0 | 0 | 0 | 0 | 91 | 20 | 54.1
255 | 170 | 0 | 0 | 505 | 1105 | 12 | 77.9 | 155.8 | 0 | 0 | 0 | 0 | 0 | 91 | 20 | 45
212.5 | 212.5 | 0 | 0 | 505 | 1105 | 12 | 77.9 | 155.8 | 0 | 0 | 0 | 0 | 0 | 91 | 20 | 44.4
204.5 | 204.5 | 0 | 0 | 549 | 0 | 8 | 41 | 102 | 92.5 | 0 | 0 | 0 | 0 | 7 | 20 | 29.1
204.5 | 204.5 | 0 | 0 | 469.2 | 109.8 | 8 | 41 | 102 | 92.5 | 0 | 0 | 0 | 0 | 7 | 20 | 34.2
204.5 | 204.5 | 0 | 0 | 329.4 | 219.6 | 8 | 41 | 102 | 92.5 | 0 | 0 | 0 | 0 | 7 | 20 | 38.6
204.5 | 204.5 | 0 | 0 | 219.6 | 329.4 | 8 | 41 | 102 | 92.5 | 0 | 0 | 0 | 0 | 7 | 20 | 42.81
498.5 | 0 | 0 | 0 | 0 | 1752 | 14 | 59.82 | 89.2 | 26.4 | 0 | 0 | 0 | 0 | 1 | 20 | 37.8
480 | 0 | 0 | 0 | 0 | 1752 | 14 | 56 | 112 | 23.65 | 0 | 0 | 0 | 0 | 1 | 20 | 34.5
462.86 | 0 | 0 | 0 | 0 | 1752 | 14 | 52.9 | 132.2 | 21.2 | 0 | 0 | 0 | 0 | 1 | 20 | 49.6
461.54 | 0 | 0 | 0 | 0 | 1800 | 14 | 46.15 | 92.3 | 18.6 | 0 | 0 | 0 | 0 | 1 | 20 | 41.9
444.44 | 0 | 0 | 0 | 0 | 1800 | 14 | 44.44 | 111.1 | 18.55 | 0 | 0 | 0 | 0 | 1 | 20 | 32.45
428.57 | 0 | 0 | 0 | 0 | 1800 | 14 | 68.57 | 102.86 | 28.51 | 0 | 0 | 0 | 0 | 1 | 20 | 25.17
424.62 | 0 | 0 | 0 | 0 | 1800 | 14 | 36.4 | 90.99 | 15.97 | 0 | 0 | 0 | 0 | 1 | 20 | 54.1
408.69 | 0 | 0 | 0 | 0 | 1800 | 14 | 57.2 | 85.87 | 24.46 | 0 | 0 | 0 | 0 | 1 | 20 | 32.4
394.29 | 0 | 0 | 0 | 0 | 1800 | 14 | 52.57 | 105.1 | 21.47 | 0 | 0 | 0 | 0 | 1 | 20 | 25.8
498.5 | 0 | 0 | 0 | 0 | 1752 | 14 | 59.82 | 89.2 | 26.4 | 0 | 0 | 0 | 0 | 7 | 20 | 39.5
480 | 0 | 0 | 0 | 0 | 1752 | 14 | 56 | 112 | 23.65 | 0 | 0 | 0 | 0 | 7 | 20 | 35.3
462.86 | 0 | 0 | 0 | 0 | 1752 | 14 | 52.9 | 132.2 | 21.2 | 0 | 0 | 0 | 0 | 7 | 20 | 49.89
461.54 | 0 | 0 | 0 | 0 | 1800 | 14 | 46.15 | 92.3 | 18.6 | 0 | 0 | 0 | 0 | 7 | 20 | 40.9
444.44 | 0 | 0 | 0 | 0 | 1800 | 14 | 44.44 | 111.1 | 18.55 | 0 | 0 | 0 | 0 | 7 | 20 | 37.5
428.57 | 0 | 0 | 0 | 0 | 1800 | 14 | 68.57 | 102.86 | 28.51 | 0 | 0 | 0 | 0 | 7 | 20 | 27.1
424.62 | 0 | 0 | 0 | 0 | 1800 | 14 | 36.4 | 90.99 | 15.97 | 0 | 0 | 0 | 0 | 7 | 20 | 52.29
408.69 | 0 | 0 | 0 | 0 | 1800 | 14 | 57.2 | 85.87 | 24.46 | 0 | 0 | 0 | 0 | 7 | 20 | 34.5
394.29 | 0 | 0 | 0 | 0 | 1800 | 14 | 52.57 | 105.1 | 21.47 | 0 | 0 | 0 | 0 | 7 | 20 | 29.29
498.5 | 0 | 0 | 0 | 0 | 1752 | 14 | 59.82 | 89.2 | 26.4 | 0 | 0 | 0 | 0 | 28 | 20 | 39.9
480 | 0 | 0 | 0 | 0 | 1752 | 14 | 56 | 112 | 23.65 | 0 | 0 | 0 | 0 | 28 | 20 | 37.09
462.86 | 0 | 0 | 0 | 0 | 1752 | 14 | 52.9 | 132.2 | 21.2 | 0 | 0 | 0 | 0 | 28 | 20 | 49.6
461.54 | 0 | 0 | 0 | 0 | 1800 | 14 | 46.15 | 92.3 | 18.6 | 0 | 0 | 0 | 0 | 28 | 20 | 42.5
444.44 | 0 | 0 | 0 | 0 | 1800 | 14 | 44.44 | 111.1 | 18.55 | 0 | 0 | 0 | 0 | 28 | 20 | 38.69
428.57 | 0 | 0 | 0 | 0 | 1800 | 14 | 68.57 | 102.86 | 28.51 | 0 | 0 | 0 | 0 | 28 | 20 | 28.64
424.62 | 0 | 0 | 0 | 0 | 1800 | 14 | 36.4 | 90.99 | 15.97 | 0 | 0 | 0 | 0 | 28 | 20 | 54.89
408.69 | 0 | 0 | 0 | 0 | 1800 | 14 | 57.2 | 85.87 | 24.46 | 0 | 0 | 0 | 0 | 28 | 20 | 35.73
394.29 | 0 | 0 | 0 | 0 | 1800 | 14 | 52.57 | 105.1 | 21.47 | 0 | 0 | 0 | 0 | 28 | 20 | 29.71
0 | 400 | 0 | 0 | 810 | 990 | 8 | 57.14 | 142.85 | 54 | 0 | 0 | 0 | 0 | 7 | 20 | 60.05
0 | 400 | 0 | 0 | 810 | 990 | 8 | 57.14 | 142.85 | 54 | 0 | 0 | 0 | 0 | 28 | 20 | 63.56
0 | 400 | 0 | 0 | 810 | 990 | 8 | 57.14 | 142.85 | 54 | 0 | 0 | 0 | 0 | 56 | 20 | 65.21
0 | 400 | 0 | 0 | 810 | 990 | 10 | 57.14 | 142.85 | 54 | 0 | 0 | 0 | 0 | 7 | 20 | 61.7
0 | 400 | 0 | 0 | 810 | 990 | 10 | 57.14 | 142.85 | 54 | 0 | 0 | 0 | 0 | 28 | 20 | 63.25
0 | 400 | 0 | 0 | 810 | 990 | 10 | 57.14 | 142.85 | 54 | 0 | 0 | 0 | 0 | 56 | 20 | 68.03
0 | 400 | 0 | 0 | 810 | 990 | 12 | 57.14 | 142.85 | 54 | 0 | 0 | 0 | 0 | 7 | 20 | 63.9
0 | 400 | 0 | 0 | 810 | 990 | 12 | 57.14 | 142.85 | 54 | 0 | 0 | 0 | 0 | 28 | 20 | 68.83
0 | 400 | 0 | 0 | 810 | 990 | 12 | 57.14 | 142.85 | 54 | 0 | 0 | 0 | 0 | 56 | 20 | 70.41
252 | 108 | 0 | 0 | 771 | 1090.8 | 8 | 57.57 | 141.42 | 0 | 0 | 0 | 0 | 0 | 28 | 20 | 26.76
270 | 180 | 0 | 0 | 760 | 972 | 8 | 70.85 | 177.15 | 0 | 0 | 0 | 0 | 0 | 28 | 20 | 43.4
260 | 260 | 0 | 0 | 717.6 | 915.2 | 8 | 81.72 | 204.2 | 0 | 0 | 0 | 0 | 0 | 28 | 20 | 62.89
408 | 0 | 0 | 0 | 530.4 | 1264.8 | 10 | 41 | 103 | 0 | 0 | 0 | 0 | 0 | 28 | 20 | 39.1
408 | 0 | 0 | 0 | 571.2 | 1305.6 | 10 | 41 | 103 | 0 | 0 | 0 | 0 | 0 | 28 | 20 | 48
408 | 0 | 0 | 0 | 612 | 1346.4 | 10 | 41 | 103 | 0 | 0 | 0 | 0 | 0 | 28 | 20 | 53.3
408 | 0 | 0 | 0 | 652 | 1387.2 | 10 | 41 | 103 | 0 | 0 | 0 | 0 | 0 | 28 | 20 | 49.3
400 | 0 | 0 | 0 | 850 | 950 | 8 | 57 | 143 | 12 | 0 | 0 | 0 | 0 | 2 | 70 | 41.45
400 | 0 | 0 | 0 | 850 | 950 | 10 | 57 | 143 | 12 | 0 | 0 | 0 | 0 | 2 | 70 | 45.19
400 | 0 | 0 | 0 | 850 | 950 | 12 | 57 | 143 | 12 | 0 | 0 | 0 | 0 | 2 | 70 | 47.83
400 | 0 | 0 | 0 | 850 | 950 | 14 | 57 | 143 | 12 | 0 | 0 | 0 | 0 | 2 | 70 | 46.96
200 | 200 | 0 | 0 | 716 | 1074 | 14 | 9 | 56 | 145 | 0 | 0 | 0 | 0 | 28 | 20 | 31.7
200 | 200 | 0 | 0 | 712 | 1068 | 14 | 12 | 74 | 133 | 0 | 0 | 0 | 0 | 28 | 20 | 49.3
200 | 200 | 0 | 0 | 708 | 1062 | 14 | 15 | 93 | 122 | 0 | 0 | 0 | 0 | 28 | 20 | 58.2
200 | 200 | 0 | 0 | 712 | 1068 | 14 | 19 | 62 | 139 | 0 | 0 | 0 | 0 | 28 | 20 | 44.4
200 | 200 | 0 | 0 | 704 | 1056 | 14 | 12 | 124 | 104 | 0 | 0 | 0 | 0 | 28 | 20 | 65
200 | 200 | 0 | 0 | 716 | 1074 | 14 | 15 | 93 | 102 | 0 | 0 | 0 | 0 | 28 | 20 | 65.7
200 | 200 | 0 | 0 | 700 | 1050 | 14 | 15 | 93 | 142 | 0 | 0 | 0 | 0 | 28 | 20 | 42.3
300 | 100 | 0 | 0 | 712 | 1068 | 14 | 12 | 74 | 133 | 0 | 0 | 0 | 0 | 28 | 20 | 52.1
400 | 0 | 0 | 0 | 712 | 68 | 14 | 12 | 74 | 133 | 0 | 0 | 0 | 0 | 28 | 20 | 63.1
303.7 | 101.25 | 0 | 0 | 683 | 1269 | 8 | 46.28 | 115.72 | 20.25 | 0 | 0 | 0 | 0 | 28 | 7 | 13.7
303.7 | 101.25 | 0 | 0 | 683 | 1269 | 8 | 46.28 | 115.72 | 20.25 | 0 | 0 | 0 | 0 | 28 | 14 | 20.6
303.7 | 101.25 | 0 | 0 | 683 | 1269 | 8 | 46.28 | 115.72 | 20.25 | 0 | 0 | 0 | 0 | 28 | 28 | 25
303.7 | 101.25 | 0 | 0 | 683 | 1269 | 8 | 46.28 | 115.72 | 20.25 | 0 | 0 | 0 | 0 | 28 | 56 | 26.9
300 | 40 | 0 | 0 | 650 | 1210 | 12 | 45.7 | 114.3 | 49.23 | 0 | 0 | 0 | 0 | 28 | 20 | 34.3
467.82 | 0 | 0 | 0 | 723.28 | 849.06 | 2 | 4.41 | 178.94 | 55.23 | 0 | 0 | 0 | 0 | 28 | 20 | 26.59
468.8 | 0 | 0 | 0 | 724.79 | 850.84 | 4 | 8.37 | 179.32 | 51.4 | 0 | 0 | 0 | 0 | 28 | 20 | 34.86
469.69 | 0 | 0 | 0 | 726.17 | 852.46 | 6 | 11.98 | 179.66 | 47.91 | 0 | 0 | 0 | 0 | 28 | 20 | 39.65
470.51 | 0 | 0 | 0 | 727.44 | 853.95 | 8 | 15.3 | 179.97 | 44.69 | 0 | 0 | 0 | 0 | 28 | 20 | 51.23
429.51 | 0 | 0 | 0 | 610.03 | 1131.88 | 12 | 19.01 | 161.07 | 34.68 | 0 | 0 | 0 | 0 | 28 | 20 | 49
430.2 | 0 | 0 | 0 | 611.01 | 1133.7 | 16 | 23.82 | 161.33 | 29.95 | 0 | 0 | 0 | 0 | 28 | 20 | 61.73
0 | 779 | 66 | 0 | 1155 | 0 | 16 | 57 | 178 | 77 | 0 | 0 | 0 | 0 | 7 | 20 | 64
0 | 779 | 66 | 0 | 1155 | 0 | 16 | 57 | 178 | 77 | 3 | 1.4 | 13 | 205 | 7 | 20 | 79
0 | 692 | 132 | 0 | 1155 | 0 | 16 | 57 | 178 | 77 | 0 | 0 | 0 | 0 | 7 | 20 | 75
0 | 692 | 132 | 0 | 1155 | 0 | 16 | 57 | 178 | 77 | 3 | 1.4 | 13 | 205 | 7 | 20 | 84
0 | 649 | 165 | 0 | 1155 | 0 | 16 | 57 | 178 | 77 | 0 | 0 | 0 | 0 | 7 | 20 | 104
0 | 649 | 165 | 0 | 1155 | 0 | 16 | 57 | 178 | 77 | 3 | 1.4 | 13 | 205 | 7 | 20 | 108
0 | 606 | 198 | 0 | 1155 | 0 | 16 | 57 | 178 | 77 | 0 | 0 | 0 | 0 | 7 | 20 | 90
0 | 606 | 198 | 0 | 1155 | 0 | 16 | 57 | 178 | 77 | 3 | 1.4 | 13 | 205 | 7 | 20 | 95
0 | 779 | 66 | 0 | 1155 | 0 | 16 | 57 | 178 | 77 | 0 | 0 | 0 | 0 | 28 | 20 | 88
0 | 779 | 66 | 0 | 1155 | 0 | 16 | 57 | 178 | 77 | 3 | 1.4 | 13 | 205 | 28 | 20 | 116
0 | 692 | 132 | 0 | 1155 | 0 | 16 | 57 | 178 | 77 | 0 | 0 | 0 | 0 | 28 | 20 | 97
0 | 692 | 132 | 0 | 1155 | 0 | 16 | 57 | 178 | 77 | 3 | 1.4 | 13 | 205 | 28 | 20 | 127
0 | 649 | 165 | 0 | 1155 | 0 | 16 | 57 | 178 | 77 | 0 | 0 | 0 | 0 | 28 | 20 | 124
0 | 649 | 165 | 0 | 1155 | 0 | 16 | 57 | 178 | 77 | 3 | 1.4 | 13 | 205 | 28 | 20 | 136
0 | 606 | 198 | 0 | 1155 | 0 | 16 | 57 | 178 | 77 | 0 | 0 | 0 | 0 | 28 | 20 | 121
0 | 606 | 198 | 0 | 1155 | 0 | 16 | 57 | 178 | 77 | 3 | 1.4 | 13 | 205 | 28 | 20 | 127
0 | 779 | 66 | 0 | 1155 | 0 | 16 | 57 | 178 | 77 | 0 | 0 | 0 | 0 | 56 | 20 | 97
0 | 779 | 66 | 0 | 1155 | 0 | 16 | 57 | 178 | 77 | 3 | 1.4 | 13 | 205 | 56 | 20 | 130
0 | 692 | 132 | 0 | 1155 | 0 | 16 | 57 | 178 | 77 | 0 | 0 | 0 | 0 | 56 | 20 | 112
0 | 692 | 132 | 0 | 1155 | 0 | 16 | 57 | 178 | 77 | 3 | 1.4 | 13 | 205 | 56 | 20 | 144
0 | 649 | 165 | 0 | 1155 | 0 | 16 | 57 | 178 | 77 | 0 | 0 | 0 | 0 | 56 | 20 | 146
0 | 649 | 165 | 0 | 1155 | 0 | 16 | 57 | 178 | 77 | 3 | 1.4 | 13 | 205 | 56 | 20 | 157
0 | 606 | 198 | 0 | 1155 | 0 | 16 | 57 | 178 | 77 | 0 | 0 | 0 | 0 | 56 | 20 | 131
0 | 606 | 198 | 0 | 1155 | 0 | 16 | 57 | 178 | 77 | 3 | 1.4 | 13 | 205 | 56 | 20 | 156
0 | 750 | 0 | 100 | 850 | 200 | 12 | 140 | 350 | 0 | 0 | 0 | 0 | 0 | 0.25 | 60 | 100
0 | 750 | 0 | 100 | 850 | 200 | 12 | 140 | 350 | 0 | 0 | 0 | 0 | 0 | 0.33 | 60 | 105.3
0 | 750 | 0 | 100 | 850 | 200 | 12 | 140 | 350 | 0 | 0 | 0 | 0 | 0 | 0.42 | 60 | 111.9
0 | 750 | 0 | 100 | 850 | 200 | 12 | 140 | 350 | 0 | 0 | 0 | 0 | 0 | 0.33 | 80 | 143.3
0 | 750 | 0 | 100 | 850 | 200 | 12 | 140 | 350 | 0 | 0 | 0 | 0 | 0 | 0.33 | 40 | 67.4
0 | 796 | 0 | 140 | 936 | 0 | 12 | 41 | 246 | 73 | 0 | 0 | 0 | 0 | 28 | 20 | 96.8
295.3 | 0 | 0 | 295.3 | 708.8 | 1063.2 | 8 | 36.2 | 301.3 | 0 | 0 | 0 | 0 | 0 | 7 | 20 | 18.2
265.5 | 0 | 0 | 265.5 | 743.4 | 1115 | 8 | 39.8 | 270.8 | 0 | 0 | 0 | 0 | 0 | 7 | 20 | 24.1
241.1 | 0 | 0 | 241.1 | 771.4 | 1157.1 | 8 | 43.3 | 245.9 | 0 | 0 | 0 | 0 | 0 | 7 | 20 | 26.8
294.4 | 0 | 0 | 294.4 | 618.3 | 1148.3 | 8 | 44.2 | 300.3 | 0 | 0 | 0 | 0 | 0 | 7 | 20 | 20.3
264.7 | 0 | 0 | 264.7 | 648.5 | 1204.4 | 8 | 47.5 | 270 | 0 | 0 | 0 | 0 | 0 | 7 | 20 | 34.4
242.3 | 0 | 0 | 242.3 | 678.5 | 1260.1 | 8 | 29.6 | 247.1 | 0 | 0 | 0 | 0 | 0 | 7 | 20 | 20.9
293.5 | 0 | 0 | 293.5 | 528.3 | 1232.6 | 8 | 52.7 | 299.4 | 0 | 0 | 0 | 0 | 0 | 7 | 20 | 27.8
266.2 | 0 | 0 | 266.2 | 559 | 1304.4 | 8 | 32.6 | 271.5 | 0 | 0 | 0 | 0 | 0 | 7 | 20 | 16.4
241.7 | 0 | 0 | 241.7 | 580.1 | 1353.6 | 8 | 36.2 | 246.5 | 0 | 0 | 0 | 0 | 0 | 7 | 20 | 24.4
264.71 | 0 | 0 | 264.71 | 648.53 | 1204.41 | 8 | 47.5 | 270 | 0 | 0 | 0 | 0 | 0 | 7 | 20 | 34.4
264.71 | 0 | 0 | 264.71 | 648.53 | 1204.41 | 8 | 47.5 | 270 | 0 | 0.5 | 1.2 | 32 | 200 | 7 | 20 | 35.1
264.71 | 0 | 0 | 264.71 | 648.53 | 1204.41 | 8 | 47.5 | 270 | 0 | 1 | 1.2 | 32 | 200 | 7 | 20 | 37.3
264.71 | 0 | 0 | 264.71 | 648.53 | 1204.41 | 8 | 47.5 | 270 | 0 | 1.5 | 1.2 | 32 | 200 | 7 | 20 | 38.2
264.71 | 0 | 0 | 264.71 | 648.53 | 1204.41 | 8 | 47.5 | 270 | 0 | 2 | 1.2 | 32 | 200 | 7 | 20 | 38.6
264.71 | 0 | 0 | 264.71 | 648.53 | 1204.41 | 8 | 47.5 | 270 | 0 | 2.5 | 1.2 | 32 | 200 | 7 | 20 | 38.97
264.71 | 0 | 0 | 264.71 | 648.53 | 1204.41 | 8 | 47.5 | 270 | 0 | 0 | 0 | 0 | 0 | 28 | 20 | 40.7
264.71 | 0 | 0 | 264.71 | 648.53 | 1204.41 | 8 | 47.5 | 270 | 0 | 0.5 | 1.2 | 32 | 200 | 28 | 20 | 41.1
264.71 | 0 | 0 | 264.71 | 648.53 | 1204.41 | 8 | 47.5 | 270 | 0 | 1 | 1.2 | 32 | 200 | 28 | 20 | 42.3
264.71 | 0 | 0 | 264.71 | 648.53 | 1204.41 | 8 | 47.5 | 270 | 0 | 1.5 | 1.2 | 32 | 200 | 28 | 20 | 43.4
264.71 | 0 | 0 | 264.71 | 648.53 | 1204.41 | 8 | 47.5 | 270 | 0 | 2 | 1.2 | 32 | 200 | 28 | 20 | 42.5
264.71 | 0 | 0 | 264.71 | 648.53 | 1204.41 | 8 | 47.5 | 270 | 0 | 2.5 | 1.2 | 32 | 200 | 28 | 20 | 47.1
0 | 850 | 0 | 0 | 1180 | 0 | 12 | 93.5 | 187 | 0 | 0 | 0 | 0 | 0 | 7 | 20 | 65.5
0 | 765 | 85 | 0 | 1180 | 0 | 12 | 93.5 | 187 | 0 | 0 | 0 | 0 | 0 | 7 | 20 | 70.95
0 | 680 | 170 | 0 | 1180 | 0 | 12 | 93.5 | 187 | 0 | 0 | 0 | 0 | 0 | 7 | 20 | 67.86
0 | 595 | 255 | 0 | 1180 | 0 | 12 | 93.5 | 187 | 0 | 0 | 0 | 0 | 0 | 7 | 20 | 61.42
0 | 510 | 340 | 0 | 1180 | 0 | 12 | 93.5 | 187 | 0 | 0 | 0 | 0 | 0 | 7 | 20 | 54.83
0 | 850 | 0 | 0 | 1180 | 0 | 12 | 93.5 | 187 | 0 | 0 | 0 | 0 | 0 | 28 | 20 | 90.11
0 | 765 | 85 | 0 | 1180 | 0 | 12 | 93.5 | 187 | 0 | 0 | 0 | 0 | 0 | 28 | 20 | 100.81
0 | 680 | 170 | 0 | 1180 | 0 | 12 | 93.5 | 187 | 0 | 0 | 0 | 0 | 0 | 28 | 20 | 96.69
0 | 595 | 255 | 0 | 1180 | 0 | 12 | 93.5 | 187 | 0 | 0 | 0 | 0 | 0 | 28 | 20 | 90.03
0 | 510 | 340 | 0 | 1180 | 0 | 12 | 93.5 | 187 | 0 | 0 | 0 | 0 | 0 | 28 | 20 | 81.2
0 | 850 | 0 | 0 | 1180 | 0 | 12 | 93.5 | 187 | 0 | 1.5 | 0.55 | 30 | 200 | 7 | 20 | 90.62
0 | 765 | 85 | 0 | 1180 | 0 | 12 | 93.5 | 187 | 0 | 1.5 | 0.55 | 30 | 200 | 7 | 20 | 95.44
0 | 680 | 170 | 0 | 1180 | 0 | 12 | 93.5 | 187 | 0 | 1.5 | 0.55 | 30 | 200 | 7 | 20 | 92.61
0 | 595 | 255 | 0 | 1180 | 0 | 12 | 93.5 | 187 | 0 | 1.5 | 0.55 | 30 | 200 | 7 | 20 | 88.51
0 | 510 | 340 | 0 | 1180 | 0 | 12 | 93.5 | 187 | 0 | 1.5 | 0.55 | 30 | 200 | 7 | 20 | 82.87
0 | 850 | 0 | 0 | 1180 | 0 | 12 | 93.5 | 187 | 0 | 1.5 | 0.55 | 30 | 200 | 28 | 20 | 128.27
0 | 765 | 85 | 0 | 1180 | 0 | 12 | 93.5 | 187 | 0 | 1.5 | 0.55 | 30 | 200 | 28 | 20 | 135.68
0 | 680 | 170 | 0 | 1180 | 0 | 12 | 93.5 | 187 | 0 | 1.5 | 0.55 | 30 | 200 | 28 | 20 | 132.08
0 | 595 | 255 | 0 | 1180 | 0 | 12 | 93.5 | 187 | 0 | 1.5 | 0.55 | 30 | 200 | 28 | 20 | 128.1
0 | 510 | 340 | 0 | 1180 | 0 | 12 | 93.5 | 187 | 0 | 1.5 | 0.55 | 30 | 200 | 28 | 20 | 122.29
0 | 180 | 0 | 270 | 650 | 1210 | 12 | 129 | 206 | 0 | 0 | 0 | 0 | 0 | 3 | 20 | 73.35
0 | 180 | 0 | 270 | 650 | 1210 | 12 | 115 | 184 | 15 | 0 | 0 | 0 | 0 | 3 | 20 | 64.8
0 | 180 | 0 | 270 | 650 | 1210 | 12 | 101 | 162 | 30 | 0 | 0 | 0 | 0 | 3 | 20 | 44.46
0 | 180 | 0 | 270 | 650 | 1210 | 12 | 81 | 131 | 53 | 0 | 0 | 0 | 0 | 3 | 20 | 33.57
0 | 180 | 0 | 270 | 650 | 1210 | 12 | 129 | 206 | 0 | 0 | 0 | 0 | 0 | 7 | 20 | 88.56
0 | 180 | 0 | 270 | 650 | 1210 | 12 | 115 | 184 | 15 | 0 | 0 | 0 | 0 | 7 | 20 | 71.19
0 | 180 | 0 | 270 | 650 | 1210 | 12 | 101 | 162 | 30 | 0 | 0 | 0 | 0 | 7 | 20 | 54
0 | 180 | 0 | 270 | 650 | 1210 | 12 | 81 | 131 | 53 | 0 | 0 | 0 | 0 | 7 | 20 | 38.88
0 | 180 | 0 | 270 | 650 | 1210 | 12 | 129 | 206 | 0 | 0 | 0 | 0 | 0 | 14 | 20 | 92.07
0 | 180 | 0 | 270 | 650 | 1210 | 12 | 115 | 184 | 15 | 0 | 0 | 0 | 0 | 14 | 20 | 76.59
0 | 180 | 0 | 270 | 650 | 1210 | 12 | 101 | 162 | 30 | 0 | 0 | 0 | 0 | 14 | 20 | 57.15
0 | 180 | 0 | 270 | 650 | 1210 | 12 | 81 | 131 | 53 | 0 | 0 | 0 | 0 | 14 | 20 | 38.34
0 | 180 | 0 | 270 | 650 | 1210 | 12 | 129 | 206 | 0 | 0 | 0 | 0 | 0 | 28 | 20 | 94.59
0 | 180 | 0 | 270 | 650 | 1210 | 12 | 115 | 184 | 15 | 0 | 0 | 0 | 0 | 28 | 20 | 57.69
0 | 180 | 0 | 270 | 650 | 1210 | 12 | 101 | 162 | 30 | 0 | 0 | 0 | 0 | 28 | 20 | 58.5
0 | 180 | 0 | 270 | 650 | 1210 | 12 | 81 | 131 | 53 | 0 | 0 | 0 | 0 | 28 | 20 | 38.88
911.5 | 130.1 | 260.4 | 0 | 390.63 | 0 | 14 | 156.3 | 234.4 | 182.3 | 0 | 0 | 0 | 0 | 3 | 20 | 8.4
781.3 | 260.4 | 260.4 | 0 | 390.63 | 0 | 14 | 156.3 | 234.4 | 182.3 | 0 | 0 | 0 | 0 | 3 | 20 | 36.7
651 | 390.6 | 260.4 | 0 | 390.63 | 0 | 14 | 156.3 | 234.4 | 182.3 | 0 | 0 | 0 | 0 | 3 | 20 | 38.9
520.8 | 520.8 | 260.4 | 0 | 390.63 | 0 | 14 | 156.3 | 234.4 | 182.3 | 0 | 0 | 0 | 0 | 3 | 20 | 49.6
390.6 | 651 | 260.4 | 0 | 390.63 | 0 | 14 | 156.3 | 234.4 | 182.3 | 0 | 0 | 0 | 0 | 3 | 20 | 62.3
911.5 | 130.1 | 260.4 | 0 | 390.63 | 0 | 14 | 156.3 | 234.4 | 182.3 | 0 | 0 | 0 | 0 | 7 | 20 | 17.27
781.3 | 260.4 | 260.4 | 0 | 390.63 | 0 | 14 | 156.3 | 234.4 | 182.3 | 0 | 0 | 0 | 0 | 7 | 20 | 46.4
651 | 390.6 | 260.4 | 0 | 390.63 | 0 | 14 | 156.3 | 234.4 | 182.3 | 0 | 0 | 0 | 0 | 7 | 20 | 49.1
520.8 | 520.8 | 260.4 | 0 | 390.63 | 0 | 14 | 156.3 | 234.4 | 182.3 | 0 | 0 | 0 | 0 | 7 | 20 | 61.5
390.6 | 651 | 260.4 | 0 | 390.63 | 0 | 14 | 156.3 | 234.4 | 182.3 | 0 | 0 | 0 | 0 | 7 | 20 | 67.2
911.5 | 130.1 | 260.4 | 0 | 390.63 | 0 | 14 | 156.3 | 234.4 | 182.3 | 0 | 0 | 0 | 0 | 28 | 20 | 28.03
781.3 | 260.4 | 260.4 | 0 | 390.63 | 0 | 14 | 156.3 | 234.4 | 182.3 | 0 | 0 | 0 | 0 | 28 | 20 | 55
651 | 390.6 | 260.4 | 0 | 390.63 | 0 | 14 | 156.3 | 234.4 | 182.3 | 0 | 0 | 0 | 0 | 28 | 20 | 64.2
520.8 | 520.8 | 260.4 | 0 | 390.63 | 0 | 14 | 156.3 | 234.4 | 182.3 | 0 | 0 | 0 | 0 | 28 | 20 | 77.5
390.6 | 651 | 260.4 | 0 | 390.63 | 0 | 14 | 156.3 | 234.4 | 182.3 | 0 | 0 | 0 | 0 | 28 | 20 | 92.3
192.6 | 192.6 | 0 | 0 | 601.7 | 1203.5 | 16 | 71.3 | 178.2 | 0 | 0 | 0 | 0 | 0 | 28 | 20 | 85.7
0 | 400 | 100 | 0 | 583 | 1185 | 12 | 75 | 150 | 0 | 1.5 | 0.5 | 25 | 200 | 7 | 20 | 68
150 | 250 | 100 | 0 | 580 | 1160 | 12 | 75 | 150 | 0 | 1.5 | 0.5 | 25 | 200 | 7 | 20 | 65
250 | 150 | 100 | 0 | 578 | 1154 | 12 | 75 | 150 | 0 | 1.5 | 0.5 | 25 | 200 | 7 | 20 | 60
0 | 250 | 100 | 150 | 590 | 1181 | 12 | 75 | 150 | 0 | 1.5 | 0.5 | 25 | 200 | 7 | 20 | 52
0 | 150 | 100 | 250 | 587 | 1175 | 12 | 75 | 150 | 0 | 1.5 | 0.5 | 25 | 200 | 7 | 20 | 50
0 | 400 | 100 | 0 | 583 | 1185 | 12 | 75 | 150 | 0 | 1.5 | 0.5 | 25 | 200 | 28 | 20 | 82.5
150 | 250 | 100 | 0 | 580 | 1160 | 12 | 75 | 150 | 0 | 1.5 | 0.5 | 25 | 200 | 28 | 20 | 72
250 | 150 | 100 | 0 | 578 | 1154 | 12 | 75 | 150 | 0 | 1.5 | 0.5 | 25 | 200 | 28 | 20 | 67
0 | 250 | 100 | 150 | 590 | 1181 | 12 | 75 | 150 | 0 | 1.5 | 0.5 | 25 | 200 | 28 | 20 | 62
0 | 150 | 100 | 250 | 587 | 1175 | 12 | 75 | 150 | 0 | 1.5 | 0.5 | 25 | 200 | 28 | 20 | 60

## Sheet2
Flex
3.5
3.8
4.2
4.5
4.9
4.8
4.7
0
0
4.2
0
8.7
8.9
7.5
6.3
8.8
8.8
9
8.7
9.7
9.1
9.2
8.9
4.8
5.3
5.4
5.4
4.2
0
0
0
0
0
0
0
0
0
0
0
0
0
0
0
0
0
0
0
0
0
0
0
0
0
0
0
0
0
0
0
0
0
0
0
0
0
0
0
0
0
0
0
0
0
0
0
0
0
0
0
0
0
0
0
0
0
0
0
0
0
0
0
0
0
0
0
0
0
0
0
0
0
0
11.2
11.7
12.4
12.8
13.3
13.7
5.2
5.9
8.8
10.8
13.77
14.39
13.95
5.9
6.8
7.1
7.6
0
0
0
0
2.129
3.352
4.1
4.32
4.57
4.88
5.1
0
0
4.27
0
0
0
5.46
0
0
4.94
0
0
0
6.57
5.1
6.3
0
0
0
0
0
0
0
0
0
5.5
11
0
0
0
0
0
4.1
4.32
4.57
4.88
5.1
3.1
5.3
6.2
6.6
5.3
6.2
6.6
3.1
3.2
3.7
1.6
3.6
4.6
1.4
3.35
4.3
1.4
3
3.75
1.45
2.5
3.7
1.4
2.6
3.3
1.65
4
5.1
1.6
3.65
4.4
1.56
3.35
4
1.5
2.85
3.28
1.4
2.6
3.16
2.59
5.77
4.67
2.69
6.5
6.7
7
6.75
6.5
7
6.9
7.3
6.7
6.7
5.7
6.1
6.3
7.3
7.7
3.4
4.2
4
3.8
3.7
4.5
4.3
4.2
4.2
4.1
4.3
4.3
4.4
4.5
4.7
3.2
3.6
3.4
3.7
3.7
3.1
3
3.1
3.5
3.3
3.4
3.9
3.7
3.8
4
8
8.3
9.8
10.2
10.6
11
11.2
3.2
3.61
3.97
3.8
3.53
4.2
4.6
5.23
4.47
4.4
4.2
4.15
4.9
5.7
7
4.1
4.2
5.6
6.5
4.5
8.5
7.7
7.85
8.03
8.65
9.73
7.79
7.83
8.47
9.25
10.58
12.15
3.13
0
3.92
0
3.45
3.9
4.5
5.15
5.8
0
5.5
3.87
4.84
6.91
0
5.48
6.21
3.54
3.76
0
3.64
3.39
3.29
3.24
4.36
4.84
5.74
6.45
6.81
0
6.43
4.89
5.96
7.93
0
7.19
7.23
4.25
4.78
0
4.63
4.44
4.28
4.29
2.1
2.3
2.65
3.15
3.5
3.4
2.2
2.75
3.2
4.15
3.85
2.3
2.6
2.5
2.2
2.1
2
3.1
3.5
4
4.5
4.9
4.5
3.5
4.15
5
5.9
5.3
3.1
3.3
3.3
3.2
3.1
2.9
0
0
0
0
0
0
0
0
0
0
0
0
7.2
13.9
15.3
0
1.6
3.61
3.65
4.6
0
3.8
3.43
3.2
6.6
10.3
11
11.7
12
10.6
0
0
5.7
5.9
6.2
6.7
7.1
7.6
8.7
0
0
0
0
0
0
0
2.6
0
0
0
0
0
0
0
3
0
0
0
0
0
0
0
0
0
0
0
0
3.5
3.95
3.8
3.95
4.4
4.2
0
0
0
0
0
0
0
0
0
0
0
0
0
0
0
0
4.6
11.3
19.1
24.7
14.98
25.6
32.7
16.3
31.7
34.4
14.3
21.7
32.5
14.6
17.2
23.1
0
0
0
0
0
0
0
0
0
0
0
0
0
0
0
0
0
0
4.7
5
5.2
5.7
6
6.4
7.5
4.7
4.9
5.2
5.7
5.4
5
4.9
5.2
5.7
5.4
5
3.9
4.1
4.6
4.3
4
3.85
4
4.3
4.15
3.7
2.7
3
3.4
3.2
3.1
2.6
2.8
3.2
3
3.8
2
2.2
2.4
2.6
2.5
2.6
3.1
4.6
5.4
5
4.65
5.8
5.15
4.7
4.65
4.3
1
1.04
1.09
1.1
1.1
0.8
0.8
1.4
2
2.5
3.1
0
5.5
6.1
6.8
7.5
6.9
5.6
6.2
6.9
7.8
7
0
0
0
0
0
0
0
0
0
0
0
0
0
0
0
0
0
0
0
0
0
0
3.96
4.92
5.55
7.5
4.56
4.2
5.25
0
0
0
0
0
0
0
0
0
0
0
0
0
0
1.85
3.79
3.29
3.68
3.13
2.06
1.85
3.79
3.29
3.68
3.13
2.06
1.85
3.79
3.29
3.68
3.13
2.06
0
0
0
0
0
0
0
0
0
0
0
0
0
0
0
0
0
0
0
0
0
0
0
0
0
0
0
0
0
0
0
0
0
0
0
0
0
0
0
0
0
0
0
0
0
0
0
0
0
0
0
0
0
0
0
0
0
0
0
0
0
0
0
0
0
0
0
0
0
0
0
0
0
0
0
0
0
0
0
0
0
0
0
0
0
0
0
0
0
0
0
0
0
0
0
0
0
0
0
0
0
0
0
0
0
0
0
0
0
0
0
0
0
0
0
0
0
0
0
0
0
0
0
0
0
0
0
0
0
0
0
0
0
0
0
0
0
0
0
0
0
0
0
0
0
0
0
0
0
0
0
0
0
0
0
0
0
0
0
0
0
0
0
0
0
0
0
0
0
0
0
0
0
0
0
0
0
0
0
0
0
0
0
0
0
0
0
0
0
0
0
0
0
0
0
0
0
0
0
0
0
0
0
0
0
0
0
0
0
0
0
0
0
0
0
0
0
0
0
0
0
0
0
0
0
0
0
0
0
0
0
0
0
0
0
0
0
0
0
0
0
0
0
0
0
0
0
0
0
0
0
0
0
0
0
0
0
0
0
0
0
0
0
0
0
0
0
0
0
0
0
0
0
0
0
0
0
0
0
0
0
0
0
0
0
0
0
0
0
0
0
0
0
0
0
0
0
0
0
0
0
0
0
0
0
0
0
0
0
0
0
0
0
0
0
0
0
0
0
0
0
0
0
0
0
0
0
0
0
0
0
0
0
0
0
0
0
0
0
0
0
0
0
0
0
0
0
0
0
0
0
0
0
0
0
0
0
0
0
0
0
0
0
0
0
0
0
0
0
0
0
0
0
0
0
0
0
0
0
0
0
0
0
0
0
0
0
0
0
7.7
7.85
8.03
8.65
9.73
7.79
7.83
8.47
9.25
10.58
12.15
4.27
4.16
4.82
5.92
6.92
4.12
4.55
6.32
7.1
7.8
8.9
0
0
0
0
0
0
0
0
0
0
0
0
0
0
0
0
0
0
0
0
3.85
4.2
4.45
5.25
5
9.6
10.15
16.44
12.61
12.62
24.18
19.76
6.9
8.13
13.59
11.777
11.56
18.45
17.48
0
0
12.4
0
0
0
0
0
0
0
0
0
0
0
0
0
0
0
0
0
0
0
0
0
0
0
0
0
0
0
0
0
0
0
0
0
0
0
0
0
0
0
0
0
0
0
0
0
0
0
0
0
0
0
0
0
0
0
0
0
0
0
0
0
0
0
0
0
0
0
0
0
0
0
0
0
0
0
0
0
0
0
0
0
0
0
0
0
0
0
0
0
0
0
0
0
0
0
0
0
0
0
0
0
0
0
0
0
0
0
0
0
0
0
0
0
0
0
0
0
0
0
0
0
0
0
0
0
0
0
0
0
0
0
0
0
0
0
0
0
0
0
0
0
0
0
0
0
0
0
0
0
0
0
0
0
0
0
0
0
0
0
0
0
0
0
0
0
0
0
0
0
0
2.97
3.07
5.15
5.89
6.08
5.8
6.14
6.18
5.84
6.21
6.45
6.11
5.61
5.74
5.67
6.71
6.84
6.74
6.79
7.01
6.8
7.24
7.4
7.12
0
0
0
0
0
0
0
0
0
0
0
0
0
0
0
0
0
0
0
0
0
0
0
0
0
0
0
0
0
0
0
0
0
0
0
0
0
0
0
0
0
0
0
0
0
0
0
0
0
0
0
0
0
0
0
0
0
0
0
0
0
0
0
0
0
0
0
0
0
0
0
0
0
0
0
0
0
0
0
0
0
0
0
0
0
0
0
0
0
0
0
0
0
0
0
0
0
0
0
0
0
0
0
0
0
0
3.2
3.61
3.97
3.8
3.53
0
0
0
0
0
0
0
0
0
0
0
0
0
0
0
0
0
0
0
0
0
0
0
0
0
0
0
0
0
0
0
0
0
0
0
0
0
0
0
0
0
0
0
0
0
0
0
0
0
0
0
0
0
0
0
0
0
0
0
0
0
0
0
0
0
0
0
0
0
0
0
0
0
0
0
0
0
0
0
0
0
0
0
0
0
0
0
0
0
0
0
0
0
0
0
0
0
0
0
0
0
0
0
0
0
0
0
0
0
0
0
0
0
0
0
0
0
0
0
0
0
0
0
0
0
0
0
0
0
0
0
0
0
0
0
0
0
0
0
0
0
0
0
0
0
0
0
0
0
0
0
0
0
0
0
0
0
0
0
0
0
0
0
0
0
0
0
0
0
0
0
0
0
0
0
0
0
0
0
0
0
0
0
0
0
0
0
0
0
0
0
0
0
0
0
0
0
0
0
0
0
0
0
0
0
0
0
0
0
0
0
0
0
0
0
0
0
0
0
0
0
0
0
0
0
0
0
0
0
0
0
0
0
0
0
0
0
0
0
0
0
0
0
0
0
0
0
0
0
0
0
0
0
0
0
0
0
0
0
0
0
0
0
0
0
0
0
0
0
0
0
0
0
0
0
0
0
0
0
0
0
0
0
0
0
0
0
0
0
0
0
0
0
0
0
0
0
0
0
0
0
0
0
0
0
0
16.7
19.4
24.3
28.9
32.5
34.8
37.5
39.7
0
0
0
0
0
0
0
0
0
0
0
0
0
0
0
0
0
0
0
0
0
0
0
0
0
0
0
0
0
0
0
0
0
0
0
0
0
0
0
0
0
0
0
0
0
0
0
0
0
0
0
0
0
0
0
0
0
0
0
0
0
0
0
0
0
0
0
0
0
0
0
0
0
0
0
0
0
0
0
0
0
0
0
0
0
0
0
0
7.93
9.33
9.38
9.62
7.15
8.54
8.51
9.14
3.9
4.2
4.4
4.5
4.7
4.8
2.3
2.3
2.5
2.5
2.55
2.6
3.3
3.4
3.5
3.6
3.8
3.9
0
0
0
0
0
0
0
0
0
0
0
0
0
5.12
6.57
0
0
0
0
0
0
0
0
0
0
0
0
0
0
0
5.3
6.9
0
0
0
0
0
0
0
0
0
0
0
0
0
0
0
0
5.7
7.61
0
0
0
0
5.5
9.9
9.8
15.1
7.6
16.1
7.6
12.5
9.6
16.5
13.5
21.5
13.2
22.5
12.9
15.5
9.5
18
0
0
0
0
0
0
0
0
0
0
0
0
0
0
0
0
0
0
0
0
0
0
0
0
0
0
0
0
6.63
5.92
5.23
5.03
5.19
4.43
4.37
4.11
3.73
3.63
3.36
2.9
2.84
0
0
0
0
0
0
0
0
0
5.5
5
5.1
5.3
6.5
8.3
0
0
0
0
0
0
0
0
0
0
0
0
0
0
0
0
0
0
0
0
0
0
0
0
0
0
0
0
0
0
0
0
0
0
0
0
0
0
0
0
0
0
0
0
0
0
0
0
0
0
0
0
0
0
0
0
0
0
0
0
0
0
0
0
0
0
0
0
0
0
0
0
0
0
0
0
0
0
0
0
0
0
0
0
0
0
0
0
0
0
0
0
0
0
0
0
0
0
0
0
0
0
0
0
0
0
0
0
0
0
0
0
0
0
0
0
0
0
0
0
0
0
0
0
0
0
0
0
0
0
0
0
0
0
0
0
0
0
0
0
0
0
0
0
0
0
0
0
0
0
0
0
0
0
0
0
0
0
0
0
0
0
0
0
0
0
0
0
0
0
0
0
0
0
0
0
0
0
0
0
0
0
0
0
0
0
0
0
0
0
0
0
0
0
0
0
0
0
0
0
0
0
0
0
0
0
0
0
0
0
0
0
0
0
0
0
0
0
0
0
0
0
0
0
0
0
0
0
0
0
0
0
0
0
0
0
0
0
0
0
0
0
0
0
0
0
0
0
0
0
0
0
0
0
0
0
0
0
0
0
0
0
0
0
0
0
0
0
0
0
0
0
0
0
0
0
0
0
0
0
0
0
0
0
0
0
0
0
0
0
0
0
0
0
0
0
0
0
0
0
0
0
0
0
0
0
0
0
0
0
0
0
0
0
0
0
0
0
0
0
0
0
0
0
0
0
0
0
0
0
0
0
0
0
0
0
0
0
0
0
0
0
0
0
0
0
0
0
0
0
0
0
0
0
0
0